## Sheet1
id | name | composition | Tensile Strength, Ultimate | Tensile Strength, Yield | Elongation at Break
0 | Overview of materials for AISI 4000 Series Steel | Al8C15Cr44Cu14.5Fe4840Mn35.5Mo12.5Ni102.5P1.5Si12S2V4 | 984 | 748 | 18.4
1 | Overview of materials for AISI 5000 Series Steel | Al4B0.1C28.5Cr44.5Fe4875Mn37Mo4Ni11.5P1.5Si11.5S2 | 1000 | 739 | 17.9
2 | Overview of materials for AISI 6000 Series Steel | C24Cr47Fe4870Mn40P2Si11S2V7.5 | 992 | 824 | 18.2
3 | Overview of materials for AISI 8000 Series Steel | B0.1C15.5Cr25Cu6Fe4865Mn41Mo11Ni27.5P2Si12S2 | 968 | 756 | 18.6
4 | Overview of materials for 1000 Series Aluminum | Al4975B2Cr1Cu3Ga1Fe14Mg2.5Mn2Si8Ti1.5V2Zn3 | 111 | 68.9 | 13.7
5 | Overview of materials for 2000 Series Aluminum Alloy | Al4675Bi18.5Cr5Cu196.5Fe22Pb25Li78.5Mg37.5Mn21Ni33O26Si22Ag20Sn30.5Ti6V4Zn15Zr7 | 405 | 308 | 8.79
6 | Overview of materials for 3000 Series Aluminum Alloy | Al4855Cr8Cu12Fe33Mg26Mn45Ni3Si25Ti5V2.5Zn14 | 181 | 131 | 11.6
7 | Overview of materials for 4000 Series Aluminum Alloy | Al4525Be0.2Bi56.5Cr5Cu35Fe41Mg21Mn17Ni57.5Si350Ti7Zn19 | 284 | 233 | 6.44
8 | Overview of materials for 5000 Series Aluminum Alloy | Al4775Cr9Cu7Ga2Fe21Pb27Mg157.5Mn20Ni2Sc13Si15Ti7V2.5Zn13Zr8 | 327 | 239 | 11.9
9 | Overview of materials for 6000 Series Aluminum Alloy | Al4850Bi31B3Cr7.5Cu16Fe23Pb16Mg41.5Mn14Ni5O14Si36Sr2.5Sn42.5Ti6.5V7.5Zn11Zr5.5 | 333 | 282 | 11
10 | Overview of materials for 7000 Series Aluminum Alloy | Al4495Cr7Ga1.5Fe13.5Mg103.5Mn9Ni4O13Si10Ti4.5V3Zn305Zr7 | 444 | 370 | 12
11 | Overview of materials for AISI 9000 Series Steel | Al1B1C12.5Cr55.5Fe4775Mn33Mo7Ni140.5P14Si33.5S2 | 1010 | 760 | 17.2
12 | Overview of materials for AISI 1000 Series Steel | Al0.85C20Cr17Cu14Fe4925Pb12.5Mn46Mo5.5Ni15P2Si13S4Ti0.25V3 | 649 | 450 | 19.8
13 | Overview of materials for Air-Hardening Steel | Al200C50Cr343.5Co795Cu12.5Fe4255Mn40Mo73Ni256.5P14Si36S1Ti106.5W106V107.5 | 1800 | 1500 | 9.13
14 | Overview of materials for Alloy Cast Iron | Al163Sb1As1Bi0.1B0.03Cd0.3C162.5Ce5Cr124Cu61.5Fe4235Pb0.1Mg2Mn34Mo38Ni431O0.25P4Se1.5Si138.5S2Te1Sn3Ti2V24 | 632 | 520 | 9.06
15 | Overview of materials for Austenitic | Al40C3.5Ce28Cr980Co39Cu66.5Fe3110Mn128.5Mo143.5Ni650Nb29.5N10.5P2Si44S1Ti21.5W84V13 | 1020 | 591 | 35.9
16 | Overview of materials for Cast Iron | Al163Sb0.87As1Bi0.1B0.03Cd0.25C156.5Ce5Cr184.5Cu50Fe4340Pb0.1Mg2Mn37Mo39.4Ni320.5O0.25P4.5Se1.5Si117S3.5Te1Sn2.5Ti2V24 | 479 | 449 | 8.04
17 | Overview of materials for Cast Stainless Steel | Al2C10Cr1000Co244.5Cu80.5Fe3155Mn79Mo78.5Ni670Nb27N8P2.5Si73.5S2Ti21W59V10 | 572 | 323 | 23.3
18 | Overview of materials for Aluminum Alloy | Al4610Sb10Ba3Be10Bi41B28.5Cd1.5Ca108C8.5Cr9Co68.5Cu75Ga1.5Fe32Pb19Li76.5Mg65.5Mn18Ni46.5O16P0.4K50Sc16.5Si153Ag147.5Na14Sr108Sn60.5Ti11V14Zn60Zr17 | 344 | 279 | 9.95
19 | Overview of materials for Aluminum Casting Alloy | Al4500Sb10Be3B0.2Cr28.5Cu98.5Fe33.5Pb5.5Mg45Mn15Ni30Si282Ag35Sr1Sn46Ti10.5V6Zn54.5Zr9.5 | 244 | 180 | 4.62
20 | Overview of materials for Beryllium Alloy | Al675(BeO)447Be615B0.01Cd0.01Ca0.65C10Cr171Co74Cu4460Ge19Fe8Pb5Li0.01Mg6Mn0.56Mo0.12Ni1315N1.5O720Si11Ag31Sn6Ti21Zn4.5Zr17.5 | 811 | 672 | 13.6
21 | Overview of materials for Brass | Al21Sb4.5As6Bi63.5Cu3450Fe6Pb36Mn40Ni43P3Se26Si102S4Sn50Zn1500 | 430 | 255 | 32
22 | Overview of materials for Bronze | Al438.5Sb17.5Be25Cu4400Fe68Pb88Mn62Ni140P8.5Si75.5S2.5Sn252Zn258 | 490 | 314 | 22.5
23 | Overview of materials for Low Alloy Steel | Al6.5B0.11C16.5Cr41Co417.5Cu24.5H0.1Fe4825Mn40.5Mo16Ni94Nb2N0.9O3P1.5Si14S1.5Ti16V5Zr1.5 | 996 | 715 | 18.6
24 | Overview of materials for High Carbon Steel | Al41B0.09C44C44Cr133Co337.5Cu15Fe4700Mn34.5Mo67Ni48P1.5Si17S2W218V126.5 | 1120 | 896 | 14.3
25 | Overview of materials for Chrome-moly Steel | C41.5Cr230Fe4470Mn31.5Mo82.5Ni55Si31S4V113 | 1490 | 1220 | 14.4
26 | Overview of materials for Ductile Iron | Al2.5Sb0.1As1Bi0.1B0.03Cd0.25C170Ce5Cr35.5Cu30Fe4350Pb0.1Mg2Mn3Mo1.5Ni410.5O0.25P3Se1.5Si133.5S1Te1Sn2Ti2V11 | 689 | 501 | 9.41
27 | Overview of materials for Duplex | C1.5Ce1160Cu58Fe3300Mn89Mo140Ni284N9P1.5Si48S0.7 | 917 | 610 | 23.6
28 | Overview of materials for Gray Cast Iron | C166.5Cr23Cu44Fe4640Mg3Mn30.5Mo6Ni84P5Si111.5S5 | 310 | 134 | 6.67
29 | Overview of materials for Cold Work Steel | C57Cr277Co239.5Cu12.5Fe4450Mn38Mo75Ni40P1.5Si28.5S1.5W117.5V107 | 1060 | 701 | 18.1
30 | Overview of materials for Hot Work Steel | C22Cr222Co175Cu12.5Fe4480Mn23Mo97Ni35P1.5Si38.5S1W377.5V44.5 | 1650 | 1390 | 10.6
31 | Overview of materials for Cobalt Alloy | Al215.5Be5B40.5Ca4C29Cr1200Co2500Cu177.5Fe310.5La3.5Mg11Mn62Mo327.5Ni540Nb96N6O12P1Sm1580Si59.5S1Ti67W500V150Y19Zr40 | 1070 | 763 | 23.2
32 | Overview of materials for Copper Alloy | (Al2O3)20.5Al311Sb6As2Be74.5Bi2.5B5Cd46Ca0.25C15Cr71.5Co55.5Cu4310Au1620Fe35Pb42Li2Mg1Mn93.5Ni426Nb31O2P26Se2Si45.4Ag130.5S5Te25Sn173Ti226W1815Zn815Zr85 | 511 | 382 | 22.7
33 | Overview of materials for Medium Alloy Steel | C18Cr246.5Fe4650Mn30Mo34Ni203.5P1.5Si45S1.5V20 | 1060 | 805 | 17.7
34 | Overview of materials for Low Carbon Steel | Al23.5B0.01C9Cr44Co437.5Cu18.5Fe4830Pb12.5Mn41Mo23Ni131Nb2.5N0.67P2Si14.5S2Ti17V4.5Zr1 | 716 | 519 | 20.2
35 | Overview of materials for Medium Carbon Steel | Al16B0.09C21Cr41.5Co330Cu15Fe4870Mn45.5Mo13Ni56.5P2Si14.5S3V9 | 987 | 685 | 18.9
36 | Overview of materials for Malleable Iron | C120.5Cr3Cu11Fe4755Mn29Mo3Ni9P2Si70S3 | 498 | 371 | 5.65
37 | Overview of materials for Maraging Steel | Al5B0.15C1.5Co445.5Fe3390Mn5Mo223.5Ni905P0.48Si5S0.5Ti33Zr0.5 | 1910 | 1820 | 8.06
38 | Overview of materials for Martensitic | Al47.5B0.24C19Cr645Cu160Fe4030Mn38Mo70.5Ni163.5Nb22N4P1.5Si35S1W63.5V82.5 | 1180 | 961 | 13.7
39 | Overview of materials for Stainless Steel | Al97.5B16C7Ce36Cr91.5Co220Cu91H0.5Fe3400Pb2Mn105Mo105.5Ni545Nb31.5N11O10P2K3Se7Si54.5S2Ta17Sn75.5Ti234.5W68V30.5WC2Y0.25Zr27.5 | 940 | 670 | 26.5
40 | Overview of materials for Precipitation Hardening Stainless | Al52.5C3Cr800Cu01Fe3650Mn43Mo112Ni300Nb18N12.5O12.5P1.5Si44.5S1Ta19.5Ti15 | 1330 | 1100 | 12.4
41 | Overview of materials for T 300 Series Stainless Steel | Al16C4Cr985Co9.5Cu54Fe3205Mn93.5Mo137Ni650Nb36.5N7.5O12.5P2Se9Si50.5S2Ta12.5Sn100Ti21WC2 | 709 | 421 | 32.9
42 | Overview of materials for T 400 Series Stainless Steel | Al31.5C10.5Cr745Cu78Fe4115Mn48.5Mo39.5Ni74Nb26N1P2K3Se7.5Si45S2Ta25Ti24W65V12 | 861 | 681 | 19.6
43 | Overview of materials for T 600 Series Stainless Steel | Al2B0.3C5.5Cr815Cu23Fe2800Mn88.5Mo99.5Ni1090Nb21.5N7P2Si57.5S1.5Ta21.5Ti90W85V15 | 1100 | 848 | 23
44 | Overview of materials for T S10000 Series Stainless Steel | Al56.5C3Cr740Cu179.5Fe3710Mn42Mo119.5Ni322Nb19N0.5P1Si41.5S1Ta22.5 | 1270 | 1100 | 12.2
45 | Overview of materials for Mold Steel | Al59.5C17Cr334.5Cu53Fe4525Mn44.5Mo40Ni128.5P1Si23S3V31 | 1230 | 1070 | 12
46 | Overview of materials for Oil-Hardening Steel | C51Cr87Cu27Fe4755Mn43Mo36Ni48P1.5Si28S1.5W44.5V11.5 | 1640 | 1450 | 7.7
47 | Overview of materials for Shock-Resisting Steel | C24.5Cr73Fe4785Mn30.5Mo33.5Ni37.5P1.5Si61S1.5W106.5V19 | 1830 | 1500 | 14.8
48 | Overview of materials for Water-Hardening Steel | C50Cr13Cu12.5Fe4905Mn21Mo5Ni12.5P1.5Si15.5S1.5W7.5V10.5 | 1380 | 1310 | 11.7
49 | AISI 1006 Steel, hot rolled bar, 19-32 mm (0.75-1.25 in) round | C4Fe4980Mn16.5P2S2.5 | 295 | 165 | 30
50 | AISI 1008 Steel, hot rolled bar, 19-32 mm (0.75-1.25 in) round | C5Fe4975Mn20P2S2.5 | 305 | 170 | 30
51 | Overview of materials for Copper Casting Alloy | Al140.5Sb19Be81.5B5.5C13Cr7Co40Cu4245Fe54Pb218Mn157.5Ni185Nb36.5P8Si25Ag45.5S3.5Sn225Ti4.5Zn304 | 508 | 305 | 17.4
52 | Overview of materials for Lead Alloy | Al0.3Sb255.5As13.5Ba24.5Bi331Cd54.5Ca19Cu36In1055Fe1Pb4090Li7.5Ni0.03Se1Ag116.5Sr30S2Te2Sn870Zn0.23 | 40.2 | 31.1 | 33.1
53 | Overview of materials for Magnesium Alloy | Al352.5Be0.04Ca7Cu10Gd332Fe0.725Li350Mg4645Mn17.5Nd239.5Ni0.47Si13Ag106.5Th129Y331.5Zn96.5Zr77 | 228 | 165 | 7.83
54 | Overview of materials for Molybdenum Alloy | Al0.13Sb3As3.5Bi4.5Cd0.07Ca0.14(CaO)111C12.5Cr10.5Co0.13Cu421.5Hf53H0.03Fe215La36Pb4.5Mg0.07Mn0.06Mo4265Ni28.5N0.1O3.5P2K640Re1795Si12Ag1600(SiO2)402.5Na0.09S5Ta183.5Sn1Ti62.5W570Zn0.03Zr4.55 | 690 | 567 | 11.1
55 | Overview of materials for Gold Alloy | Cd0.05C0.45Cu1005Ge600Au3475In236.5Ir6Fe20Pb0.1Mn510Ni905Pd560P2Pt457.5Re5Rh26.5Si139Ag875Sn585Zn299 | 422 | 461 | 19.8
56 | Overview of materials for Alpha/Beta Titanium Alloy | Al285.5C4Cr141.5Cu25.5H1.5Fe17Mn136Mo214Nb350N2O8Si18Ta25Sn137Ti4335V208.5Zr168 | 1060 | 973 | 11.1
57 | Overview of materials for Alpha/Near Alpha Titanium Alloy | Al261.5C3.5Cu125H1Fe10.5Mo50Nb77N2O7Pd3Si12.5Ta50Sn175Ti4520V95.5Zr179.5 | 883 | 778 | 13.4
58 | Overview of materials for Beta Titanium Alloy | Al153B1.5C3.3Cr258.5H0.78Fe40Mo555Ni2.5Nb219.5N2.5O8Si9S0.5Sn168.5Ti3930V555Y0.24Zr284.5 | 1190 | 1070 | 10.8
59 | AISI 1012 Steel, hot rolled bar, 19-32 mm (0.75-1.25 in) round or thickness | C6Fe4980Mn22.5P2S2.5 | 330 | 185 | 28
60 | AISI 1015 Steel, hot rolled, 19-32 mm (0.75-1.25 in) round | C7.5Fe4967.5Mn22.5P2S2.5 | 345 | 190 | 28
61 | Overview of materials for Wrought Copper | Cu4990P0.15 | 318 | 222 | 26.6
62 | Overview of materials for Nickel Alloy | Al93Be111B32.5C9.5Cr890Co314.5Cu485.5Hf41.5H0.22Fe389.5La24Pb1Mg2Mn42Mo520Ni3155Nb156N0.9O2P9.5Re103.5Se0.2Si49Ag1100S0.8Ta147.5Sn11Ti126W253.5V24.5WC2750(Y2O3)30Y6.5Zn875Zr26 | 896 | 585 | 33.1
63 | Overview of materials for Niobium Alloy | C1Hf464H0.08Ni835Nb4445N1O1Si0.67Ta367.5Ti480W325.5Zr47 | 456 | 363 | 20.2
64 | Overview of materials for Palladium Alloy | Cu875Ga250Au1165In249Ni880Pd3535Pt740Ru196Ag1540Sn240Zn91.5 | 463 | 572 | 15.4
65 | Overview of materials for Platinum Alloy | Co555Cu155Au3430In88.5Ir800Ni500Pd775Pt4215Rh780Ru386.6W256.5Zn85 | 741 | 651 | 15.8
66 | Overview of materials for Silver Alloy | Al137.5Cd680C79.5(CdO)675Cu1245Au2360In515Ir7.5Fe333.5Pb250Li13.5Mg12Mn328Mo3000Ni181.5Pd820P0.5Pt205Si10Ag3060Sn232Ti219.5W2920WC2605Zn930 | 320 | 397 | 14.8
67 | Overview of materials for Refractory Metal | Al0.12Cd0.05Ca0.12C0.77Cl0.01Cr9Co219Cu865Hf258.5H0.06Fe40La38Pb0.06Li0.005Mg0.06Mn0.06Mo3480Ni140Nb3285N0.32O2Pd2570K0.27Re1465Si4.5Ag1860Na0.08S0.04Ta3435Th69Sn0.12Ti74W3460V250WC2825Y2Zn0.03Zr20(ZrO2)34.5 | 762 | 574 | 12.2
68 | Overview of materials for Solder/Braze Alloy | Al575Sb95.5As4.5Bi1365B140.5Cd575C3Cr585Co560Cu1510Ga1220Ge520Au3180In1760Ir8Fe74Pb2545Li13.5Mg5Mn510Mo104Ni1195Pd1015P190Pt94Se0.25Si238.5Ag1525S1Sn1970Ti444Zn780Zr2.5 | 187 | 87.4 | 28.8
69 | Overview of materials for Tin Alloy | Al0.3Sb214.5As5Bi364.5Cd192.5Cu83Ge10.5In1175Fe19.5Pb1275Ni2Ag172.5S0.3Sn3905Zn100 | 63.2 | 26.3 | 41.6
70 | Overview of materials for Unalloyed/Modified Titanium | C5H0.7Fe15.5Mo15Ni38.5N2O13.5Pd7.5Ti4955 | 487 | 395 | 24
71 | Overview of materials for Tungsten Alloy | Al0.12B99Ca0.15C114Cr207Co495Cu1085Fe93.5Pb0.1Mg0.1Mn0.1Mo222Ni417O1K0.29Re770Si38.5Ag1885Na0.1Th103Sn0.1Ti62.5W4150WC3790 | 879 | 678 | 8.37
72 | Overview of materials for Zinc Alloy | Al365.5Cd1Cu50.5Fe2Pb3Mg1Sn0.09Ti15Zn4590 | 259 | 277 | 25.9
73 | Overview of materials for Zirconium Alloy | Al341Cr3Cu595Hf225Fe6Mo31.5Ni404.5Nb90.5O11Sn66.5Zr4520 | 455 | 561 | 22.2
74 | Alloy 19庐 Thermocouple Alloy | Co50Ni4950 | 415 | 170 | 35
75 | Alloy 20庐 Thermocouple Alloy | Mo900Ni4100 | 895 | 515 | 35
76 | Kanthal庐 52 Nickel-Iron Resistor Alloy | Fe2400Ni2600 | 610 | 340 | 30
77 | Kanthal庐 70 Resistor Material | Fe1500Ni3500 | 640 | 340 | 30
78 | Nichrome 35-20 Medium Temperature Resistor Material | Cr1000Fe2100Mn50Ni1750Si100 | 750 | 450 | 30
79 | Nichrome 40-20 Medium Temperature Resistor Material | Cr1000Fe1900Mn50Ni2000Si50 | 700 | 375 | 30
80 | Nichrome 60-15 Medium Temperature Resistor Material | Cr900Fe1000Mn50Ni3000Si50 | 715 | 335 | 32.5
81 | Nitinol - NiTi Shape Memory Alloy; High-Temperature Phase | Ni2750Ti2250 | 860 | 560 | 15.5
82 | Alpha-2 Titanium Aluminide, Ti3Al | Al790Ti4210 | 970 | 845 | 5
83 | Gamma Titanium Aluminide, TiAl | Al1800Ti3200 | 625 | 525 | 2
84 | Ti-24Al-11Nb Titanium Aluminide | Al675Nb1065Ti3255 | 824 | 761 | 0.7
85 | Ti-24Al-14Nb Titanium Aluminide | Al660Nb1325Ti3020 | 977 | 831 | 2.1
86 | Ti-25Al-10Nb-3V-1Mo Titanium Aluminide | Al705Mo100Nb975Ti3060V160 | 907 | 745 | 0.8
87 | Ti-24.5Al-17Nb Titanium Aluminide | Al655Nb1565Ti2780 | 940 | 705 | 5.8
88 | Ti-25Al-17Nb-1Mo Titanium Aluminide | Al665Mo95Nb1555Ti2685 | 1133 | 989 | 3.4
89 | Grade 702 Zirconium, Commercially Pure | Hf225O8Zr4960 | 379 | 80 | 16
90 | Grade 704 Zirconium (Zr-1.5Sn) | Hf225O9Sn75Zr4875 | 413 | 120 | 14
91 | Grade 705 Zirconium (Zr-2.5Nb) | Hf225Nb125O9Zr4775 | 552 | 150 | 16
92 | Grade 706 Zirconium (Zr-2.5Nb) | Hf225Nb125O8Zr4775 | 510 | 345 | 20
93 | Reactor Grade Zirconium | O40Zr4950 | 290 | 138 | 25
94 | Zircaloy-2 Zirconium Alloy | Cr5Fe5Ni2.5O6Sn70Zr4925 | 413 | 241 | 20
95 | Zircaloy-4 Zirconium Alloy | Cr5Fe10O6Sn70Zr4925 | 413 | 241 | 20
96 | Zr-2.5Nb Zirconium Alloy, Nuclear Grade | Nb130O7Zr4875 | 448 | 310 | 20
97 | Zirconium 30 (IMI) | Cu27.5Mo27.5Zr4945 | 510 | 270 | 25
98 | ATI Wah Chang Zircadyne庐 Alloy Zr 702 | Hf225Zr4735 | 157 | 82 | 28.9
99 | ATI Wah Chang Zircadyne庐 Alloy Zr 705 | Hf225Nb125Zr4550C2.5 | 380 | 75 | 16
100 | Sandvik Zr 702 Zirconium | C2.5Hf225H0.2N1O6Zr4847.5 | 380 | 75 | 16
101 | 5/95 Solder (95Pb-5Sn), UNS L54320 | Al0.25Sb5As1Bi15Cu4Fe1Pb4750Sn250Zn0.25 | 23 | 10 | 50
102 | 10/90 (90Pb-10Sn) Solder - ASTM B32 Grade Sn10A, UNS L54520 | Al0.25Sb17.5As1Bi12.5Cu4Fe1Pb4500Sn500Zn0.25 | 30 | 25 | 10
103 | 40/60 (60Pb-40Sn) Solder- ASTM B 32 Grade Sn40A, UNS L54915 | Al0.25Sb6Bi12.5Cu4Fe1Pb3000Sn2000Zn0.25 | 37 | 33 | 25
104 | Eutectic Solder (63Sn-37Pb) - ASTM B 32 Grade Sn63 | Al0.25Sb25As1.5Bi12.5Cd0.05Cu4Fe1Pb1850Ag0.75Sn3150Zn0.25 | 52 | 43 | 32
105 | Tin-Silver Solder (95Sn-5Ag), ASTM B 32 Grade Sn95 | Al0.25Sb6As0.5Bi7.5Cd0.25Cu4Fe1Pb5Ag230Sn4750Zn0.25 | 32 | 24.8 | 49
106 | HGC-1 Precious dental alloy | Cu225Au3000In100Ir5Pd50Pt950Re5Ag900Zn500 | 170 | 80 | 45
107 | HGC-1-C Precious dental alloy | Cu125Au3000In100Ir5Pd50Pt95Re5Ag950Zn650 | 250 | 265 | 43
108 | AgPd-1 Precious dental alloy | Au3650Ir5Pd50Pt45Ag650Zn600 | 230 | 80 | 33
109 | Pd-4-C Precious dental alloy | Cu200Au3000In100Pd50Pt95Ag950Zn650 | 765 | 485 | 19
110 | Silver-Magnesium-Nickel Alloy (Ag-0.25Ni-0.25Mg), Soft Temper | Mg12.5Ni12.5Ag4775 | 250 | 130 | 28
111 | Silver-Palladium Alloy, 61Ag-27Pd-2Au | Au100Pd1350Ag3050 | 586 | 241 | 10
112 | Silver-Palladium Alloy, 59Ag-25Pd | Pd1250Ag2950 | 751 | 660 | 9
113 | Silver-Palladium Alloy, 50Ag-30Pd-3Au | Au150Pd1500Ag2500 | 607 | 427 | 20
114 | 79Pt-15Rh-6Ru; Alloy 851 | Pt3950Rh750Ru300 | 2070 | 1515 | 2
115 | Beryllium Copper 21C UNS C82510 Casting Alloy As-Cast | Al7.5Be106Cr5Co55Cu4850Fe12.5Pb1Ni10Si15Sn5Zn5 | 515 | 275 | 25
116 | Beryllium-Copper Casting Alloy 245C, UNS C82600, As-Cast | Al7.5Be117.5Cr5Co25Cu4760Fe12.5Pb1Ni10Si12.5Sn5Zn5 | 550 | 345 | 10
117 | Ampco Metal AMPCOLOY庐 83 Beryllium Copper, Extrusion | Be100Cu4862.5 | 1310 | 1000 | 4
118 | Ampco Metal AMPCOLOY庐 88 Beryllium Copper, Extrusion | Be25Cu4812.5 | 890 | 680 | 14
119 | Ampco Metal AMPCOLOY庐 89 Beryllium Copper, Extrusion | Be20Cu4875 | 740 | 680 | 12
120 | Ampco Metal AMPCOLOY庐 91 Beryllium Copper, Extrusion <35mm | Be25Cu4840 | 900 | 550 | 10
121 | Materion AlBeMet庐 AM 162 HIP'd Billet, Annealed | Al1900Be3100C5O50 | 262 | 193 | 2
122 | Materion AlBeCast鈩?IC910 Aluminum Beryllium Composite | Al1900Be3000Fe15O12Si25 | 207 | 158 | 4
123 | Materion Beryllium Nickel Strip - Alloy 360 Annealed | Be95Cu12.5Ni4865Ti25 | 775 | 380 | 30
124 | Brush Wellman Beryllium-Copper Alloy 171 1/2 HT (TH02) Temper 聽(discontinued **) | Be16Cu4908.5Ni37.5Sn12.5Zr25 | 725 | 620 | 12
125 | Materion Brush 60鈩?3/4 HT | Be16Cu4905Sn12.5Zr25 | 900 | 790 | 10
126 | Materion Beryllium Copper Alloy 10 Forgings & Extrusions; A (TB00) Temper (UNS C17500) | Be27.5Co127.5Cu4850 | 310 | 205 | 35
127 | S-816 Cobalt Alloy, UNS R30816 | C19Cr1000Co2100Fe200Mo200Ni1000Nb200W200 | 360 | 240 | 16
128 | CoCrWNi Alloy, ASTM F90 | C5Cr1000Co2600Fe150Mn100Ni500Si50W750 | 860 | 310 | 10
129 | ATI Allvac庐 35N Nickel Superalloy, Heat Treatment: 1052掳C (1925掳F) + Age | C0.65Cr1000Co1750Mo490Ni1750 | 897 | 517 | 30
130 | ATI Allvac庐 Nickelvac庐 L-605 Cobalt-Nickel Superalloy, Heat Treatment: 1204掳C (2200掳F) Anneal | C5Cr1000Co2650Fe25Mn85Ni500W750 | 1035 | 414 | 60
131 | ATI Allvac庐 Nickelvac庐 TJA-1537鈩?UNS R31537 & UNS R31538 Nickel Superalloy | C3Cr1400Co3200Fe12.5Mn25Mo300Ni10N10Si25 | 1311 | 966 | 20
132 | HP Alloys HPA COBALT Alloy 6B, Wear Resistant, (Co-Cr-W) (UNS R30016) | C60Cr1500Co3250Fe150Mn100Mo75Ni150W225 | 1000 | 621 | 12
133 | Carpenter BioDur鈩?CCM Plus鈩?Medical Implant Alloy, Hot Worked | C12.5Cr1400Co3300Mo300N9 | 1365 | 930 | 22
134 | Carpenter MP35N* Ni-Co-Cr-Mo Alloy, 0% Cold Reduction | B0.5C0.13Cr1000Co1650Fe50Mn7.5Mo500Ni1750P0.08Si7.5S0.5Ti50 | 931 | 414 | 70
135 | Carpenter MP35N* Ni-Co-Cr-Mo Alloy, 0% Cold Reduction + Aged 538掳C (1000掳F)/4hr/AC | B0.5C1Cr1000Co1650Fe50Mn7.5Mo500Ni1750P0.08Si7.5S0.5Ti50 | 931 | 414 | 68
136 | Carpenter Hiperco庐 Alloy 50 Fe-Co-V Soft Magnetic Alloy, Cold Rolled | C0.5Co2437.5Fe2450Mn2.5Nb2.5Si2.5V95 | 1345 | 1275 | 1
137 | Elgiloy庐 Co-Cr-Ni Alloy, Strip | Be5C7.5Co2000Fe795Mn100Mo350Ni750 | 860 | 520 | 38
138 | IBC Advanced Alloys Beralcast庐 191 Beryllium-Aluminum Alloy | Al1540Be3242.5Co10Ge10Fe10Si103Ag100 | 196.5 | 137.9 | 1.7
139 | IBC Advanced Alloys Beralcast庐 310 Beryllium-Aluminum Alloy | Al1627.5Be3250Co10Ge10Fe10Si12.5Ag100 | 426.1 | 325.4 | 13.2
140 | IBC Advanced Alloys Beralcast庐 363 Beryllium-Aluminum Alloy | Al1570Be3242.5Co50Ge37.5Fe10Si25Ag150 | 289.6 | 213.7 | 3
141 | CMW庐 DSC Copper with Dispersed Aluminum Oxide 聽(discontinued **) | (Al2O3)25Cu4975 | 372 | 245 | 25
142 | DWA 6092/SiC/17.5p-T6 Aluminum SiC Metal-Matrix-Composite (Al MMC), Extruded | Al4840Cu42.5Fe15Mg50 | 462 | 376 | 5
143 | DWA 6092/SiC/17.5p-T6 Aluminum SiC Metal-Matrix-Composite (Al MMC), Extruded | O14Si30Ti7.5Zn12.5 | 462 | 376 | 5
144 | DWA 2009/SiC/15p-T4 Aluminum SiC Metal-Matrix-Composite (Al MMC) | Al4712.5Cu190Fe10Mg65 | 510 | 352 | 7
145 | DWA 2009/SiC/15p-T4 Aluminum SiC Metal-Matrix-Composite (Al MMC) | O30Si12.5Zn5 | 510 | 352 | 7
146 | Schwarzkopf Plansee PM 1000 ODS Nickel Alloy 聽(discontinued **) | Al15Cr1000Fe150Ni3855Ti25(Y2O3)30 | 922 | 626 | 22
147 | Schwarzkopf Plansee PM 2000, Bar Grain Class 6 ODS Iron Alloy Bar 聽(discontinued **) | Al275Cr950Fe3725Ti25(Y2O3)25 | 720 | 603 | 14
148 | Aluminum 3004-O | Al4842.5Cu12.5Fe35Mg52.5Mn62.5Si15Zn12.5 | 179 | 68.9 | 25
149 | Aluminum 3005-H14 | Al4862.5Cr5Cu15Fe35Mg20Mn62.5Si30Ti5Zn12.5 | 180 | 165 | 7
150 | 3013-O Aluminum | Cu25Fe5Mg20Mn57.5Si30Zn37.5 | 105 | 45 | 29
151 | 3013-H14 Aluminum | Al4827.5Cu25Fe50Mg20Mn57.5Si30Zn37.5 | 155 | 140 | 9
152 | Aluminum 3102-H112 | Al4890Cu50Fe35Mn11Si20Ti5Zn15 | 100 | 35 | 29
153 | Aluminum 3104-H19 | Al4835Cu7.5Ga2.5Fe40Mg52.5Mn55Si30Ti5V2.5Zn12.5 | 290 | 260 | 4
154 | Aluminum 3105-H12 | Al4795Cr10Cu15Fe35Mg25Mn27.5Si30Ti5Zn20 | 152 | 131 | 7
155 | 4015-O Aluminum | Al4817.5Cu10Fe35Mg15Mn45Si90Zn10 | 130 | 45 | 20
156 | Aluminum 4032-T6 | Al4207.5Cr5Cu45Fe50Mg52.5Ni45Si612.5Zn12.5 | 379 | 317 | 9
157 | Aluminum 5005-H12 | Al4850Cr5Cu10Fe35Mg10Mn10Si15Zn12.5 | 138 | 131 | 10
158 | Aluminum 5024-H116 | Ti10Zn12.5Zr6Al4722.5Cr5Cu10Fe20Mg225Mn10Sc12.5Si12.5Ti10Zn12.5Zr6 | 315 | 305 | 15
159 | Aluminum 5042-H19 | Al4775Cr5Cu7.5Fe17.5Mg175Mn17.5Si10Ti5Zn12.5 | 360 | 345 | 4.5
160 | Aluminum 5050-H32 | Al4880Cr5Cu10Fe35Mg72.5Mn5Si20Zn12.5 | 172 | 145 | 9
161 | Lead-Base Babbitt Alloy 15, UNS L53620 | Al0.25Sb800As55Bi5Cd2.5Cu30Fe5Pb4050Sn50Zn0.25 | 71 | 10 | 2
162 | Battery Grid Alloy, Lead-Calcium-Tin (UNS L50740) | Ca3Pb4960Sn35 | 62 | 55 | 10
163 | Battery Grid Alloy (Pb-Ca-Sn), UNS L50750 | Ca3Pb4945Sn50 | 70 | 66 | 10
164 | Chemical Lead, UNS L51120 | Bi0.25Cu3Fe0.1Pb4995Ag0.55Zn0.05 | 17.5 | 7 | 45
165 | Materion Beryllium Copper Alloy 10 Wire; A (TB00) Temper; 1.3-12.7 mm Diameter (UNS C17500) | Be27.5Co127.5Cu4850 | 310 | 135 | 40
166 | Materion Alloy 10X CuCoBeZr Alloy, TH04 Temper | Be27.5Cr4810Co117.5Cu4875Zr13Be85 | 500 | 205 | 47
167 | Carpenter Chrome Core庐 8 Alloy | C1.5Cr400Fe4550Mn22.5Mo17.5P1.5Si25S1.5 | 421 | 228 | 50
168 | Carpenter Chrome Core庐 8-FM Alloy | C1.5Cr400Fe4500Mn25Mo17.5P1.5Si2.5S15 | 421 | 228 | 50
169 | Carpenter Chrome Core庐 12 Alloy | C1.5Cr600Fe4350Mn22.5Mo17.5P1.5Si25S1.5 | 421 | 228 | 50
170 | Carpenter Chrome Core庐 18-FM Solenoid Quality Stainless Steel, Annealed | C0.08Cr875Fe3950Mn20Mo87.5Ni10Nb12.5P1Si45S15 | 517 | 345 | 35
171 | Ed Fagan EFI Alloy 50 Soft Magnetic Alloy | C1Fe2450Mn25Ni2500Si17.5 | 518 | 159 | 40
172 | Ed Fagan Alloy 52 Controlled Expansion Alloy | C2.5Fe2475Ni2550Si15S1 | 552 | 276 | 35
173 | Ed Fagan EFI Alloy 79 Soft Magnetic Alloy | C1.5Fe750Mn47.5Mo250Ni4000P1Si21S0.4 | 676 | 262 | 40
174 | High Temp Metals Alloy 49 Iron-Nickel High Permeability Alloy, Bar, Cold Drawn | C1Fe2550Mn25Ni2400Si17.5 | 655 | 552 | 25
175 | Special Metals Nitinol Superelastic Ni-Ti alloy | C2.5Fe2.5Ni2790O2.5Ti2206 | 1070 | 814 | 8
176 | Kinetics MIM F15 (Kovar鈩? Low CTE Alloy | C2Co850Fe2700Ni1450 | 427 | 276 | 30
177 | Kinetics MIM 2.5% SiFe Soft Magnetic Steel | C3Fe4876Si122.5 | 483 | 338 | 24
178 | Kinetics MIM 12 Chrome | C3Cr650Fe4300Mg25Mo20Si50 | 372 | 203 | 30
179 | ATI Allegheny Ludlum AL 36鈩?Electrical Alloy (Cryogenic and Bimetal) UNS K93600 or UNS K93603 | Al1.5C0.4Co17.5Fe3150Mn15Mo1Ni1800Si7.5S0.05 | 462 | 261 | 32
180 | ATI Allegheny Ludlum AL 42鈩?Electrical Alloy, UNS K94100 | Al0.05C0.5Cr7.5Co0.2Fe2920Mn25Ni2037.5P0.5Si10S0.35 | 482 | 275 | 28
181 | ATI Allegheny Ludlum AL 4750鈩?Electrical Alloy, UNS K94800 or UNS K95000 | C0.5Cr5Co25Cu15Fe2550Mn22.5Mo15Ni2421.5P1.5Si15S0.5 | 503 | 206 | 38
182 | ATI Allegheny Ludlum Moly Permalloy Electrical Alloy | Al0.5C0.75Cr1Co1Fe700Mn25Mo242.5Ni4010P0.25Si15S0.05 | 682 | 338 | 32
183 | Alclad Aluminum 2014-T3 | Al4635Cr5Cu225Fe35Mg30Mn40Si42.5Ti7.5Zn12.5 | 434 | 276 | 14
184 | Aluminum 2017-O | Al4675Cr5Cu200Fe35Mg30Mn35Ti7.5Zn12.5 | 179 | 68.9 | 22
185 | Alclad Aluminum 2024-O | Al4635Cr5Cu220Fe25Mg75Mn30Si25Ti7.5Zn12.5 | 183 | 75.8 | 11
186 | Alclad Aluminum 2024-T62 | Al4925Cu5Mg2.5Mn2.5Si17.5Fe17.5Ti1.5V2.5Zn5 | 415 | 325 | 5
187 | Alclad Aluminum 2024-T72 | Al4965Cu5Mg2.5Mn2.5Si17.5Fe17.5Ti1.5V2.5Zn5 | 385 | 295 | 5
188 | Aluminum 2025-T6 | Al4650Cr5Cu225Fe50Mg2.5Mn40Si42.5Ti7.5Zn12.5 | 400 | 255 | 19
189 | Aluminum 2030-T3 | Al4600Bi10Cr5Cu195Fe35Pb60Mg45Mn30Si40Ti10Zn25 | 390 | 250 | 6.9
190 | Aluminum 2048-T851 Plate | Al4715Cu165Fe10Mg75Mn20Si7.5Ti5Zn12.5 | 455 | 415 | 8.3
191 | Aluminum 2090-O | Al4720Cr2.5Cu135Fe6Li115Mg12.5Mn2.5Si5Ti7.5Zn5Zr6 | 210 | 190 | 11
192 | Aluminum 2117-T4 | Al4800Cr5Cu130Fe35Mg17.5Mn10Si40Zn12.5 | 296 | 165 | 27
193 | Magnesium AE42-F, Die Cast | Al200Mg4670Mn5 | 234 | 145 | 11
194 | Magnesium AM100A-F, Cast | Al500Cu5Mg4500Mn5Ni0.5Si15 | 150 | 83 | 2
195 | Magnesium AM20-F, Die Cast | Al105Mg4890Mn5 | 214 | 89.6 | 20
196 | Magnesium AM50A-F, Die Cast | Al245Cu0.5Fe0.2Mg4740Mn21.5Ni0.1Si5Zn11 | 228 | 124 | 15
197 | Magnesium AM60A-F, Die Cast | Al300Cu17.5Mg4700Mn18.5Ni1.5Si25Zn11 | 241 | 131 | 13
198 | Magnesium AS21-F, Die Cast | Al110Mg4835Mn5Si50 | 221 | 117 | 13
199 | Magnesium AS41A-F, Die Cast | Al237.5Cu3Mg4730Mn17.5Ni1.5Si50Zn6 | 214 | 138 | 10.5
200 | Magnesium AZ10A Wrought Alloy (UNS M11100) | Al75Mg4900 | 240 | 147.5 | 10
201 | Magnesium AZ31B T1 Wrought Alloy (UNS M11311) | Al150Mg4800Zn50 | 265 | 185 | 15.5
202 | Magnesium AZ61A-F, Extruded Hollow Shapes | Al325Cu2.5Fe0.25Mg4600Mn7.5Ni0.25Si5Zn47.5 | 280 | 165 | 14
203 | Magnesium AZ80A T4 Wrought Alloy (UNS M11800) | Al400Mg4675Zn25 | 355 | 250 | 8.5
204 | Titanium Ti-5-5-2-3 (Ti-5Mo-5V-2Cr-3Al), 60 mm Bar, Aged | Al150 Cr100 Mo250 Ti4250 V250 | 1300 | 1220 | 9.8
205 | Titanium Beta III (Ti-11.5Mo-6Zr-4.5Sn; Grade 10), Solution Treated, Unaged | C5H1Fe17.5Mo575N2.5O9Sn4.5Ti3900Zr300 | 725 | 620 | 15
206 | Titanium Beta-21S (Grade 21) | Al150C2.5H0.75Fe20Mo750Nb135N1.5O8.5Si15Ti3965 | 1383 | 1277 | 4.5
207 | Titanium Ti-13V-11Cr-3Al (Ti-13-11-3) Solution Treated | Al150C5Cr550H0.75Fe17.5N4O10Ti3650V650 | 990 | 830 | 23
208 | Titanium Ti-15V-3Cr-3Al-3Sn Solution Treated | Al150Cr150Ti3800V750 | 790 | 770 | 22
209 | Titanium Ti-8V-5Fe-1Al, Annealed | Al57.5C2.5Fe250N3.5O18.75Ti4300V400 | 1340 | 1233 | 15
210 | Carlson C 600 Nickel-Chromium-Iron Alloy | C7.5Cr775Cu25Fe400Mn50Ni3600Si25S0.75 | 305 | 241 | 30
211 | Carlson C 625 Nickel-Chromium-Molybdenum Alloy | Al20C5Cr1075Co50Fe250Mn25Mo450Nb90Ta90Ni2900P0.75Si25S0.75Ti20 | 440 | 379 | 30
212 | AFE Technologies Cronite 37Ni/18Cr No. HR5 | C20Cr900Fe2090Mn50Ni1850Si90 | 460 | 240 | 6
213 | Crucible Compaction Metals Rene 95 Nickel Based Superalloy | Al175B0.75C4.5Cr650Co400Mo175Ni3116.25Nb175Ti125W175Zr2.5 | 210 | 160 | 10
214 | Ti12Mo5Zr5Sn 脽 titanium alloy | Mo575Sn225Ti3950Zr250 | 1010 | 1002 | 17.8
215 | Titanium 11 (Ti-6Al-2Sn-1.5Zr-1Mo-0.35Bi-0.1Si) | Al300Bi17.5Mo50Si5Sn125Ti4450Zr75 | 1030 | 930 | 16
216 | Titanium IMI 230 (Ti-2.5Cu) | C4Cu125H5Fe10N2.5O10Ti4850 | 620 | 480 | 24
217 | Titanium IMI 679 (Ti-11Sn-5Zr-2.25Al-1Mo-0.25Si), Air Cooled and Aged | Al112.5Mo50Si12.5Sn550Ti4050Zr250 | 1030 | 880 | 8
218 | Titanium IMI 685 (Ti-6Al-5Zr-0.5Mo-0.25Si) | Al300C4H0.5Fe2.5Mo25N1.5O1Si12.5Ti4400Zr250 | 950 | 800 | 8.5
219 | Aluminum 5052-O | Al4835 Cr12.5 Cu5 Fe20 Mg125 Mn5 Si12.5 Zn5 | 193 | 89.6 | 30
220 | Aluminum 5056-H18 | Al4710 Cr6.25 Cu5 Fe20 Mg250 Mn6.25 Si15 Zn5 | 434 | 407 | 10
221 | Aluminum 5082-H19 | Al4737.5 Cr7.5 Cu7.5 Fe17.5 Mg225 Mn7.5 Si10 Ti5 Zn12.5 | 395 | 370 | 4
222 | Aluminum 5083-H112 | Al4700 Cr7.5 Cu5 Fe20 Mg222.5 Mn35 Si20 Ti7.5 Zn12.5 | 300 | 190 | 12
223 | Aluminum 5086-H112 | Al4732.5 Cr7.5 Cu5 Fe25 Mg200 Mn22.5 Si20 Ti7.5 Zn12.5 | 269 | 131 | 8
224 | Aluminum 5154-H112 | Al4777.5 Be0.04 Cr12.5 Cu5 Fe20 Mg175 Mn5 Si12.5 Ti10 Zn10 | 241 | 117 | 8
225 | Aluminum 5182-H19 | Al4725 Cr5 Cu7.5 Fe17.5 Mg225 Mn17.5 Si10 Ti5 Zn12.5 | 420 | 395 | 4
226 | 5251-O Aluminum | Al4840 Cr7.5 Cu7.5 Fe25 Mg102.5 Mn15 Si20 Ti7.5 Zn7.5 | 180 | 80 | 26
227 | Aluminum 5252-H25; 5252-H38 | Al4860 Cu5 Fe5 Mg125 Mn5 Si4 V2.5 Zn2.5 Si10 Fe10 Zn5 | 234 | 172 | 11
228 | Aluminum 5254-O | Al4790 Cr12.5 Cu2.5 Mg175 Mn0.5 Si11 Fe11 Ti2.5 Zn10 | 241 | 117 | 30
229 | Aluminum 5383-H321/H116 | Al4680 Cr12.5 Cu10 Fe12.5 Mg230 Mn42.5 Si12.5 Ti7.5 Zn20 Zr10 | 305 | 220 | 10
230 | Aluminum 5454-H111; 5454-H311 | Al4787.5 Cr6.25 Cu5 Fe20 Mg135 Mn37.5 Si12.5 Ti10 Zn12.5 | 262 | 179 | 14
231 | Aluminum 5456-H111 | Al4667.5 Cr6.25 Cu5 Fe20 Mg255 Mn37.5 Si12.5 Ti10 Zn12.5 | 320 | 230 | 18
232 | Aluminum 5652-H32 | Al4845 Cr12.5 Cu2 Mg125 Mn0.5 | 228 | 193 | 12
233 | Aluminum 5657-H25 | Al4925 Cu5 Ga1.5 Fe5 Mg40 Mn1.5 Si4 V2.5 | 159 | 138 | 12
234 | 5754-H22 Aluminum | Al4772.5 Cr15 Cu5 Cr8.75 Mn8.75 Fe20 Mg155 Mn25 Si20 Ti7.5 Zn10 | 245 | 185 | 15
235 | Aluminum 6005-T1 | Al4912.5 Cr5 Cu5 Fe17.5 Mg25 Mn5 Si37.5 Ti5 Zn5 | 170 | 105 | 16
236 | Aluminum 6009-T4 | Al4860 Cr5 Cu18.75 Fe25 Mg30 Mn25 Si40 Ti5 Zn12.5 | 230 | 125 | 25
237 | Aluminum 6010-T4 | Al4840 Cr5 Cu18.75 Fe25 Mg40 Mn25 Si50 Ti5 Zn12.5 | 290 | 170 | 24
238 | Aluminum 6013-T651 | Al4815 Cr5 Cu42.5 Fe25 Mg50 Mn50 Si40 Ti5 Zn12.5 | 379 | 359 | 5
239 | Aluminum 6020-T651 | Al4792.5 Cr7.5 Cu30 Fe25 Pb2.5 Mg45 Mn17.5 Si32.5 Sn60 Ti7.5 Zn10 | 262 | 241 | 10
240 | Aluminum 6053-O | Al4907.5 Cr12.5 Cu5 Fe17.5 Mg62.5 Zn5 | 110 | 55 | 35
241 | Alclad Aluminum 6061-O | Al4860 Cu13.75 Fe35 Mg50 Mn7.5 Si7.5 Ti7.5 Zn12.5 | 117 | 48.3 | 25
242 | Aluminum 6063-T1 | Al4875 Cr5 Cu5 Fe17.5 Mg33.75 Mn5 Si20 Ti5 Zn5 | 152 | 89.6 | 18
243 | Aluminum 6066-O | Al4750 Cr20 Cu47.5 Fe25 Mg55 Mn42.5 Si67.5 Ti10 Zn12.5 | 152 | 82.7 | 18
244 | Aluminum 6069-T6, 0.5 in x 3 in. Bar, Hot Hollow Extrusion, Average Tensile Values | Al4807.5 Cr8.75 Fe20 Mg70 Mn2.5 Si45 Sr2.5 Ti5 V10 Zn2.5 | 448 | 414 | 15
245 | AISI 1118 Steel, annealed at 790掳C (1450掳F) | C8 Fe4913 Mn72.5 P2 S5 | 450 | 285 | 34
246 | AISI 1132 Steel, cold drawn, 19-32 mm (0.75-1.25 in) round | C15 Fe4903.5 Mn75 P2 S5 | 635 | 530 | 12
247 | AISI 1137 Steel, water quenched from 845掳C (1550掳F), 540掳C (1000掳F) temper, round | C15 Fe4901 Mn75 P2 S5 | 745 | 475 | 16.9
248 | AISI 1212 Steel, cold drawn, 19-38 mm round | C6.5 Fe4940 Mn42.5 P5 S10 | 540 | 415 | 10
249 | Aluminum 6070-O | Al4800 Cr5 Cu14 Fe25 Mg42.5 Mn35 Si67.5 Ti7.5 Zn12.5 | 145 | 70 | 20
250 | 6082-O Aluminum | Al4837.5 Cr12.5 Cu5 Fe25 Mg45 Mn35 Si50 Ti5 Zn10 | 130 | 60 | 27
251 | Aluminum 6101-T6 | Al4880 B3 Cr1.5 Cu5 Fe25 Mg29 Mn1.5 Si25 Zn5 | 221 | 193 | 19
252 | Aluminum 6151-T6 | Al4857.5 Cr12.5 Cu17.5 Fe50 Mg31 Mn10 Si45 Ti7.5 Zn12.5 | 290 | 241 | 2
253 | Aluminum 6201-T6 | Al4905 B3 Cr1.5 Cu5 Fe25 Mg37.5 Mn1.5 Si35 Zn5 | 220 | 195 | 15
254 | Aluminum 6205-T1 | Al4887.5 Cr5 Cu10 Fe35 Mg25 Mn5 Si37.5 Ti7.5 Zn12.5 Zr5 | 260 | 140 | 19
255 | Aluminum 6262-T651 | Al4810 Bi27.5 Cr4.5 Cu14 Fe35 Pb27.5 Mg50 Mn7.5 Si30 Ti7.5 Zn12.5 | 290 | 241 | 10
256 | Aluminum 6351-T4; 6351-T451 | Al4860 Cu5 Fe25 Mg30 Mn30 Si50 Ti10 Zn10 | 248 | 152 | 20
257 | Aluminum 6463-T1 | Al4895 Cu10 Fe7.5 Mg34 Mn2.5 Si20 Zn2.5 | 152 | 89.6 | 20
258 | Aluminum 6951-O | Al4850 Cu14 Fe40 Mg30 Mn5 Si17.5 Zn10 | 110 | 40 | 30
259 | Aluminum 7001-O | Al4350 Cr14 Cu105 Fe20 Mg150 Mn10 Si17.5 Ti10 Zn370 | 255 | 150 | 14
260 | Aluminum 7005-O | Al4642.5 Cr6.5 Cu5 Fe20 Mg70 Mn22.5 Si17.5 Ti2 Zn225 Zr7 | 195 | 80 | 20
261 | Aluminum 7016-T5 | Al4672.5 Cu36 Fe6 Mg55 Mn1.5 Si5 Ti1.5 V2.5 Zn225 | 360 | 315 | 15
262 | 7020-T6 Aluminum | Al4647.5 Cr11 Cu10 Fe20 Mg60 Mn14 Si17.5 Zn225 Zr7 Ti2.5 | 350 | 280 | 10

## Sheet2 (hidden)
| name | composition | Tensile Strength, Ultimate | Tensile Strength, Yield | Elongation at Break
0 | Overview of materials for AISI 4000 Series Steel | Al8C15Cr44Cu14.5Fe4840Mn35.5Mo12.5Ni102.5P1.5Si12S2V4 | 984 | 748 | 18.4
1 | Overview of materials for AISI 5000 Series Steel | Al4B0.1C28.5Cr44.5Fe4875Mn37Mo4Ni11.5P1.5Si11.5S2 | 1000 | 739 | 17.9
2 | Overview of materials for AISI 6000 Series Steel | C24Cr47Fe4870Mn40P2Si11S2V7.5 | 992 | 824 | 18.2
3 | Overview of materials for AISI 8000 Series Steel | B0.1C15.5Cr25Cu6Fe4865Mn41Mo11Ni27.5P2Si12S2 | 968 | 756 | 18.6
4 | Overview of materials for 1000 Series Aluminum | Al4975B2Cr1Cu3Ga1Fe14Mg2.5Mn2Si8Ti1.5V2Zn3 | 111 | 68.9 | 13.7
5 | Overview of materials for 2000 Series Aluminum Alloy | Al4675Bi18.5Cr5Cu196.5Fe22Pb25Li78.5Mg37.5Mn21Ni33O26Si22Ag20Sn30.5Ti6V4Zn15Zr7 | 405 | 308 | 8.79
6 | Overview of materials for 3000 Series Aluminum Alloy | Al4855Cr8Cu12Fe33Mg26Mn45Ni3Si25Ti5V2.5Zn14 | 181 | 131 | 11.6
7 | Overview of materials for 4000 Series Aluminum Alloy | Al4525Be0.2Bi56.5Cr5Cu35Fe41Mg21Mn17Ni57.5Si350Ti7Zn19 | 284 | 233 | 6.44
8 | Overview of materials for 5000 Series Aluminum Alloy | Al4775Cr9Cu7Ga2Fe21Pb27Mg157.5Mn20Ni2Sc13Si15Ti7V2.5Zn13Zr8 | 327 | 239 | 11.9
9 | Overview of materials for 6000 Series Aluminum Alloy | Al4850Bi31B3Cr7.5Cu16Fe23Pb16Mg41.5Mn14Ni5O14Si36Sr2.5Sn42.5Ti6.5V7.5Zn11Zr5.5 | 333 | 282 | 11
10 | Overview of materials for 7000 Series Aluminum Alloy | Al4495Cr7Ga1.5Fe13.5Mg103.5Mn9Ni4O13Si10Ti4.5V3Zn305Zr7 | 444 | 370 | 12
11 | Overview of materials for AISI 9000 Series Steel | Al1B1C12.5Cr55.5Fe4775Mn33Mo7Ni140.5P14Si33.5S2 | 1010 | 760 | 17.2
12 | Overview of materials for AISI 1000 Series Steel | Al0.85C20Cr17Cu14Fe4925Pb12.5Mn46Mo5.5Ni15P2Si13S4Ti0.25V3 | 649 | 450 | 19.8
13 | Overview of materials for Air-Hardening Steel | Al200C50Cr343.5Co795Cu12.5Fe4255Mn40Mo73Ni256.5P14Si36S1Ti106.5W106V107.5 | 1800 | 1500 | 9.13
14 | Overview of materials for Alloy Cast Iron | Al163Sb1As1Bi0.1B0.03Cd0.3C162.5Ce5Cr124Cu61.5Fe4235Pb0.1Mg2Mn34Mo38Ni431O0.25P4Se1.5Si138.5S2Te1Sn3Ti2V24 | 632 | 520 | 9.06
15 | Overview of materials for Austenitic | Al40C3.5Ce28Cr980Co39Cu66.5Fe3110Mn128.5Mo143.5Ni650Nb29.5N10.5P2Si44S1Ti21.5W84V13 | 1020 | 591 | 35.9
16 | Overview of materials for Cast Iron | Al163Sb0.87As1Bi0.1B0.03Cd0.25C156.5Ce5Cr184.5Cu50Fe4340Pb0.1Mg2Mn37Mo39.4Ni320.5O0.25P4.5Se1.5Si117S3.5Te1Sn2.5Ti2V24 | 479 | 449 | 8.04
17 | Overview of materials for Cast Stainless Steel | Al2C10Cr1000Co244.5Cu80.5Fe3155Mn79Mo78.5Ni670Nb27N8P2.5Si73.5S2Ti21W59V10 | 572 | 323 | 23.3
18 | Overview of materials for Aluminum Alloy | Al4610Sb10Ba3Be10Bi41B28.5Cd1.5Ca108C8.5Cr9Co68.5Cu75Ga1.5Fe32Pb19Li76.5Mg65.5Mn18Ni46.5O16P0.4K50Sc16.5Si153Ag147.5Na14Sr108Sn60.5Ti11V14Zn60Zr17 | 344 | 279 | 9.95
19 | Overview of materials for Aluminum Casting Alloy | Al4500Sb10Be3B0.2Cr28.5Cu98.5Fe33.5Pb5.5Mg45Mn15Ni30Si282Ag35Sr1Sn46Ti10.5V6Zn54.5Zr9.5 | 244 | 180 | 4.62
20 | Overview of materials for Beryllium Alloy | Al675(BeO)447Be615B0.01Cd0.01Ca0.65C10Cr171Co74Cu4460Ge19Fe8Pb5Li0.01Mg6Mn0.56Mo0.12Ni1315N1.5O720Si11Ag31Sn6Ti21Zn4.5Zr17.5 | 811 | 672 | 13.6
21 | Overview of materials for Brass | Al21Sb4.5As6Bi63.5Cu3450Fe6Pb36Mn40Ni43P3Se26Si102S4Sn50Zn1500 | 430 | 255 | 32
22 | Overview of materials for Bronze | Al438.5Sb17.5Be25Cu4400Fe68Pb88Mn62Ni140P8.5Si75.5S2.5Sn252Zn258 | 490 | 314 | 22.5
23 | Overview of materials for Low Alloy Steel | Al6.5B0.11C16.5Cr41Co417.5Cu24.5H0.1Fe4825Mn40.5Mo16Ni94Nb2N0.9O3P1.5Si14S1.5Ti16V5Zr1.5 | 996 | 715 | 18.6
24 | Overview of materials for High Carbon Steel | Al41B0.09C44C44Cr133Co337.5Cu15Fe4700Mn34.5Mo67Ni48P1.5Si17S2W218V126.5 | 1120 | 896 | 14.3
25 | Overview of materials for Chrome-moly Steel | C41.5Cr230Fe4470Mn31.5Mo82.5Ni55Si31S4V113 | 1490 | 1220 | 14.4
26 | Overview of materials for Ductile Iron | Al2.5Sb0.1As1Bi0.1B0.03Cd0.25C170Ce5Cr35.5Cu30Fe4350Pb0.1Mg2Mn3Mo1.5Ni410.5O0.25P3Se1.5Si133.5S1Te1Sn2Ti2V11 | 689 | 501 | 9.41
27 | Overview of materials for Duplex | C1.5Ce1160Cu58Fe3300Mn89Mo140Ni284N9P1.5Si48S0.7 | 917 | 610 | 23.6
28 | Overview of materials for Gray Cast Iron | C166.5Cr23Cu44Fe4640Mg3Mn30.5Mo6Ni84P5Si111.5S5 | 310 | 134 | 6.67
29 | Overview of materials for Cold Work Steel | C57Cr277Co239.5Cu12.5Fe4450Mn38Mo75Ni40P1.5Si28.5S1.5W117.5V107 | 1060 | 701 | 18.1
30 | Overview of materials for Hot Work Steel | C22Cr222Co175Cu12.5Fe4480Mn23Mo97Ni35P1.5Si38.5S1W377.5V44.5 | 1650 | 1390 | 10.6
31 | Overview of materials for Cobalt Alloy | Al215.5Be5B40.5Ca4C29Cr1200Co2500Cu177.5Fe310.5La3.5Mg11Mn62Mo327.5Ni540Nb96N6O12P1Sm1580Si59.5S1Ti67W500V150Y19Zr40 | 1070 | 763 | 23.2
32 | Overview of materials for Copper Alloy | (Al2O3)20.5Al311Sb6As2Be74.5Bi2.5B5Cd46Ca0.25C15Cr71.5Co55.5Cu4310Au1620Fe35Pb42Li2Mg1Mn93.5Ni426Nb31O2P26Se2Si45.4Ag130.5S5Te25Sn173Ti226W1815Zn815Zr85 | 511 | 382 | 22.7
33 | Overview of materials for Medium Alloy Steel | C18Cr246.5Fe4650Mn30Mo34Ni203.5P1.5Si45S1.5V20 | 1060 | 805 | 17.7
34 | Overview of materials for Low Carbon Steel | Al23.5B0.01C9Cr44Co437.5Cu18.5Fe4830Pb12.5Mn41Mo23Ni131Nb2.5N0.67P2Si14.5S2Ti17V4.5Zr1 | 716 | 519 | 20.2
35 | Overview of materials for Medium Carbon Steel | Al16B0.09C21Cr41.5Co330Cu15Fe4870Mn45.5Mo13Ni56.5P2Si14.5S3V9 | 987 | 685 | 18.9
36 | Overview of materials for Malleable Iron | C120.5Cr3Cu11Fe4755Mn29Mo3Ni9P2Si70S3 | 498 | 371 | 5.65
37 | Overview of materials for Maraging Steel | Al5B0.15C1.5Co445.5Fe3390Mn5Mo223.5Ni905P0.48Si5S0.5Ti33Zr0.5 | 1910 | 1820 | 8.06
38 | Overview of materials for Martensitic | Al47.5B0.24C19Cr645Cu160Fe4030Mn38Mo70.5Ni163.5Nb22N4P1.5Si35S1W63.5V82.5 | 1180 | 961 | 13.7
39 | Overview of materials for Stainless Steel | Al97.5B16C7Ce36Cr91.5Co220Cu91H0.5Fe3400Pb2Mn105Mo105.5Ni545Nb31.5N11O10P2K3Se7Si54.5S2Ta17Sn75.5Ti234.5W68V30.5WC2Y0.25Zr27.5 | 940 | 670 | 26.5
40 | Overview of materials for Precipitation Hardening Stainless | Al52.5C3Cr800Cu01Fe3650Mn43Mo112Ni300Nb18N12.5O12.5P1.5Si44.5S1Ta19.5Ti15 | 1330 | 1100 | 12.4
41 | Overview of materials for T 300 Series Stainless Steel | Al16C4Cr985Co9.5Cu54Fe3205Mn93.5Mo137Ni650Nb36.5N7.5O12.5P2Se9Si50.5S2Ta12.5Sn100Ti21WC2 | 709 | 421 | 32.9
42 | Overview of materials for T 400 Series Stainless Steel | Al31.5C10.5Cr745Cu78Fe4115Mn48.5Mo39.5Ni74Nb26N1P2K3Se7.5Si45S2Ta25Ti24W65V12 | 861 | 681 | 19.6
43 | Overview of materials for T 600 Series Stainless Steel | Al2B0.3C5.5Cr815Cu23Fe2800Mn88.5Mo99.5Ni1090Nb21.5N7P2Si57.5S1.5Ta21.5Ti90W85V15 | 1100 | 848 | 23
44 | Overview of materials for T S10000 Series Stainless Steel | Al56.5C3Cr740Cu179.5Fe3710Mn42Mo119.5Ni322Nb19N0.5P1Si41.5S1Ta22.5 | 1270 | 1100 | 12.2
45 | Overview of materials for Mold Steel | Al59.5C17Cr334.5Cu53Fe4525Mn44.5Mo40Ni128.5P1Si23S3V31 | 1230 | 1070 | 12
46 | Overview of materials for Oil-Hardening Steel | C51Cr87Cu27Fe4755Mn43Mo36Ni48P1.5Si28S1.5W44.5V11.5 | 1640 | 1450 | 7.7
47 | Overview of materials for Shock-Resisting Steel | C24.5Cr73Fe4785Mn30.5Mo33.5Ni37.5P1.5Si61S1.5W106.5V19 | 1830 | 1500 | 14.8
48 | Overview of materials for Water-Hardening Steel | C50Cr13Cu12.5Fe4905Mn21Mo5Ni12.5P1.5Si15.5S1.5W7.5V10.5 | 1380 | 1310 | 11.7