## matweb数据
title | types | name | metric | english | comments
Beryllium, Be | Mechanical Properties | Hardness, Rockwell B | 75 - 85 | 75 - 85
Beryllium, Be | Mechanical Properties | Tensile Strength, Ultimate | 370 MPa | 53700 psi
Beryllium, Be | Mechanical Properties | Tensile Strength, Yield | 240 MPa | 34800 psi
Beryllium, Be | Mechanical Properties | Elongation at Break | 3.0 % | 3.0 %
Beryllium, Be | Mechanical Properties | Modulus of Elasticity | 303 GPa | 43900 ksi
Beryllium, Be | Mechanical Properties | Compressive Yield Strength | 270 MPa | 39200 psi | Yield at 0.2% offset (10% higher than tensile yield strength).
Beryllium, Be | Mechanical Properties | Poissons Ratio | 0.070 - 0.18 | 0.070 - 0.18 | values between 0.07 and 0.18 have been reported for beryllium
Beryllium, Be | Mechanical Properties | Fatigue Strength | 160 MPa@# of Cycles 1.00e+7 | 23200 psi@# of Cycles 1.00e+7 | Kt=3.07 and R = 0.1
Beryllium, Be | Mechanical Properties |  | 240 MPa@# of Cycles 1.00e+7 | 34800 psi@# of Cycles 1.00e+7 | smooth
Beryllium, Be | Mechanical Properties |  | 240 MPa@# of Cycles 10000 | 34800 psi@# of Cycles 10000 | Kt=3.07 and R = 0.1
Beryllium, Be | Mechanical Properties | Fracture Toughness | 10.6 - 12.3 MPa-m½ | 9.65 - 11.2 ksi-in½ | KIC for hot-pressed structural grades
Beryllium, Be | Mechanical Properties | Shear Modulus | 135 GPa | 19600 ksi
Beryllium, Be | Mechanical Properties | Shear Strength | 345 MPa | 50000 psi | hot-pressed block
Beryllium, Be | Mechanical Properties |  | 480 MPa | 69600 psi | cross-rolled sheet
Beryllium, Be | Mechanical Properties | Charpy Impact | 1.50 - 5.50 J | 1.11 - 4.06 ft-lb | Notch status unknown
Beryllium, Be | Component Elements Properties | Beryllium, Be | 100 % | 100 %
Calcium, Ca; Rolled | Mechanical Properties | Hardness, Vickers | 17 | 17 | Unknown Heat Treatment
Calcium, Ca; Rolled | Mechanical Properties | Tensile Strength, Ultimate | 110 MPa | 16000 psi
Calcium, Ca; Rolled | Mechanical Properties | Tensile Strength, Yield | 84.8 MPa | 12300 psi
Calcium, Ca; Rolled | Mechanical Properties | Elongation at Break | 7.0 % | 7.0 %
Calcium, Ca; Rolled | Mechanical Properties | Modulus of Elasticity | 23.4 GPa | 3390 ksi
Calcium, Ca; Rolled | Mechanical Properties | Bulk Modulus | 15.2 GPa | 2200 ksi
Calcium, Ca; Rolled | Mechanical Properties | Poissons Ratio | 0.31 | 0.31
Calcium, Ca; Rolled | Mechanical Properties | Shear Modulus | 7.38 GPa | 1070 ksi
Calcium, Ca; Rolled | Component Elements Properties | Calcium, Ca | 100 % | 100 %
Calcium, Ca; Annealed | Mechanical Properties | Hardness, Brinell | 17 | 17
Calcium, Ca; Annealed | Mechanical Properties | Tensile Strength, Ultimate | 40.0 MPa | 5800 psi
Calcium, Ca; Annealed | Mechanical Properties | Tensile Strength, Yield | 13.7 MPa | 1990 psi
Calcium, Ca; Annealed | Mechanical Properties | Elongation at Break | 52 % | 52 %
Calcium, Ca; Annealed | Mechanical Properties | Modulus of Elasticity | 23.4 GPa | 3390 ksi
Calcium, Ca; Annealed | Mechanical Properties | Bulk Modulus | 15.2 GPa | 2200 ksi
Calcium, Ca; Annealed | Mechanical Properties | Poissons Ratio | 0.31 | 0.31
Calcium, Ca; Annealed | Mechanical Properties | Shear Modulus | 7.38 GPa | 1070 ksi
Calcium, Ca; Annealed | Component Elements Properties | Calcium, Ca | 100 % | 100 %
Chromium, Cr; As-Swaged | Mechanical Properties | Hardness, Brinell | 125 | 125
Chromium, Cr; As-Swaged | Mechanical Properties | Hardness, Knoop | 144 | 144 | Converted from Brinell
Chromium, Cr; As-Swaged | Mechanical Properties | Hardness, Rockwell B | 72 | 72 | Converted from Brinell
Chromium, Cr; As-Swaged | Mechanical Properties | Hardness, Vickers | 131 | 131 | Converted from Brinell
Chromium, Cr; As-Swaged | Mechanical Properties | Tensile Strength, Ultimate | 413 MPa | 59900 psi
Chromium, Cr; As-Swaged | Mechanical Properties | Tensile Strength, Yield | 362 MPa | 52500 psi
Chromium, Cr; As-Swaged | Mechanical Properties | Elongation at Break | 44 % | 44 %
Chromium, Cr; As-Swaged | Mechanical Properties | Charpy Impact, Unnotched | 2.00 J | 1.48 ft-lb | Unspecified Heat Treatment.
Chromium, Cr; As-Swaged | Component Elements Properties | Chromium, Cr | 100 % | 100 %
Copper, Cu; Annealed | Mechanical Properties | Hardness, Vickers | 50 | 50
Copper, Cu; Annealed | Mechanical Properties | Tensile Strength, Ultimate | 210 MPa | 30500 psi
Copper, Cu; Annealed | Mechanical Properties | Tensile Strength, Yield | 33.3 MPa | 4830 psi
Copper, Cu; Annealed | Mechanical Properties | Elongation at Break | 60 % | 60 %
Copper, Cu; Annealed | Mechanical Properties | Modulus of Elasticity | 110 GPa | 16000 ksi
Copper, Cu; Annealed | Mechanical Properties | Bulk Modulus | 140 GPa | 20300 ksi
Copper, Cu; Annealed | Mechanical Properties | Poissons Ratio | 0.343 | 0.343
Copper, Cu; Annealed | Mechanical Properties | Shear Modulus | 46.0 GPa | 6670 ksi
Copper, Cu; Annealed | Component Elements Properties | Copper, Cu | 100 % | 100 %
Copper, Cu; Cold Drawn | Mechanical Properties | Hardness, Rockwell B | 37 | 37
Copper, Cu; Cold Drawn | Mechanical Properties | Tensile Strength, Ultimate | 344 MPa | 49900 psi
Copper, Cu; Cold Drawn | Mechanical Properties | Tensile Strength, Yield | 333.4 MPa | 48360 psi
Copper, Cu; Cold Drawn | Mechanical Properties | Elongation at Break | 14 % | 14 %
Copper, Cu; Cold Drawn | Mechanical Properties | Modulus of Elasticity | 110 GPa | 16000 ksi
Copper, Cu; Cold Drawn | Mechanical Properties | Bulk Modulus | 140 GPa | 20300 ksi
Copper, Cu; Cold Drawn | Mechanical Properties | Poissons Ratio | 0.364 | 0.364
Copper, Cu; Cold Drawn | Mechanical Properties | Shear Modulus | 46.0 GPa | 6670 ksi
Copper, Cu; Cold Drawn | Component Elements Properties | Copper, Cu | 100 % | 100 %
Dysprosium, Dy | Mechanical Properties | Hardness, Vickers | 44 | 44
Dysprosium, Dy | Mechanical Properties | Tensile Strength, Ultimate | 246 MPa | 35700 psi
Dysprosium, Dy | Mechanical Properties | Tensile Strength, Yield | 225 MPa | 32600 psi
Dysprosium, Dy | Mechanical Properties | Elongation at Break | 30 % | 30 %
Dysprosium, Dy | Mechanical Properties | Tensile Modulus | 61.4 GPa | 8910 ksi
Dysprosium, Dy | Mechanical Properties | Bulk Modulus | 40.5 GPa | 5870 ksi
Dysprosium, Dy | Mechanical Properties | Poissons Ratio | 0.237 | 0.237
Dysprosium, Dy | Mechanical Properties | Shear Modulus | 24.7 GPa | 3580 ksi
Dysprosium, Dy | Component Elements Properties | Dysprosium, Dy | 100 % | 100 %
Erbium, Er | Mechanical Properties | Hardness, Vickers | 42 | 42
Erbium, Er | Mechanical Properties | Tensile Strength, Ultimate | 136 MPa | 19700 psi
Erbium, Er | Mechanical Properties | Tensile Strength, Yield | 60.0 MPa | 8700 psi
Erbium, Er | Mechanical Properties | Elongation at Break | 11.5 % | 11.5 %
Erbium, Er | Mechanical Properties | Reduction of Area | 11.9 % | 11.9 %
Erbium, Er | Mechanical Properties | Tensile Modulus | 69.9 GPa | 10100 ksi
Erbium, Er | Mechanical Properties | Bulk Modulus | 44.4 GPa | 6440 ksi
Erbium, Er | Mechanical Properties | Poissons Ratio | 0.237 | 0.237
Erbium, Er | Mechanical Properties | Shear Modulus | 28.3 GPa | 4100 ksi
Erbium, Er | Component Elements Properties | Erbium, Er | 100 % | 100 %
Gadolinium, Gd | Mechanical Properties | Hardness, Vickers | 37 | 37 | polycrystalline
Gadolinium, Gd | Mechanical Properties | Tensile Strength, Ultimate | 190 MPa | 27600 psi
Gadolinium, Gd | Mechanical Properties | Tensile Strength, Yield | 173 MPa | 25100 psi
Gadolinium, Gd | Mechanical Properties | Elongation at Break | 37 % | 37 %
Gadolinium, Gd | Mechanical Properties | Tensile Modulus | 54.8 GPa | 7950 ksi
Gadolinium, Gd | Mechanical Properties | Bulk Modulus | 37.9 GPa | 5500 ksi
Gadolinium, Gd | Mechanical Properties | Poissons Ratio | 0.259 | 0.259
Gadolinium, Gd | Mechanical Properties | Shear Modulus | 21.8 GPa | 3160 ksi | Calculated
Gadolinium, Gd | Component Elements Properties | Gadolinium, Gd | 100 % | 100 %
Hafnium, Hf; Rod | Mechanical Properties | Tensile Strength, Ultimate | 485 MPa | 70300 psi
Hafnium, Hf; Rod | Mechanical Properties |  | 310 MPa@Temperature 315 °C | 45000 psi@Temperature 599 °F | Longitudinal
Hafnium, Hf; Rod | Mechanical Properties | Tensile Strength, Yield | 125 MPa@Strain 0.0200 %, Temperature 315 °C | 18100 psi@Strain 0.0200 %, Temperature 599 °F | Longitudinal
Hafnium, Hf; Rod | Mechanical Properties |  | 240 MPa@Strain 0.0200 %, Temperature 23.0 °C | 34800 psi@Strain 0.0200 %, Temperature 73.4 °F | Longitudinal
Hafnium, Hf; Rod | Mechanical Properties | Elongation at Break | 25 % | 25 %
Hafnium, Hf; Rod | Component Elements Properties | Hafnium, Hf | 100 % | 100 %
Hafnium, Hf; Plate | Mechanical Properties | Tensile Strength, Ultimate | 450 MPa | 65300 psi | Longitudinal
Hafnium, Hf; Plate | Mechanical Properties |  | 470 MPa | 68200 psi | Transverse
Hafnium, Hf; Plate | Mechanical Properties |  | 235 MPa@Temperature 315 °C | 34100 psi@Temperature 599 °F | Transverse
Hafnium, Hf; Plate | Mechanical Properties |  | 275 MPa@Temperature 315 °C | 39900 psi@Temperature 599 °F | Longitudinal
Hafnium, Hf; Plate | Mechanical Properties | Tensile Strength, Yield | 125 MPa@Strain 0.0200 %, Temperature 315 °C | 18100 psi@Strain 0.0200 %, Temperature 599 °F | Longitudinal
Hafnium, Hf; Plate | Mechanical Properties |  | 165 MPa@Strain 0.0200 %, Temperature 315 °C | 23900 psi@Strain 0.0200 %, Temperature 599 °F | Transverse
Hafnium, Hf; Plate | Mechanical Properties |  | 195 MPa@Strain 0.0200 %, Temperature 23.0 °C | 28300 psi@Strain 0.0200 %, Temperature 73.4 °F | Longitudinal
Hafnium, Hf; Plate | Mechanical Properties |  | 310 MPa@Strain 0.0200 %, Temperature 23.0 °C | 45000 psi@Strain 0.0200 %, Temperature 73.4 °F | Transverse
Hafnium, Hf; Plate | Mechanical Properties | Elongation at Break | 25 % | 25 % | Longitudinal or Transverse, 50 mm
Hafnium, Hf; Plate | Mechanical Properties |  | 45 %@Temperature 315 °C | 45 %@Temperature 599 °F | Longitudinal, 50 mm
Hafnium, Hf; Plate | Mechanical Properties |  | 48 %@Temperature 315 °C | 48 %@Temperature 599 °F | Transverse, 50 mm
Hafnium, Hf; Plate | Component Elements Properties | Hafnium, Hf | 100 % | 100 %
Hafnium, Hf; Strip | Mechanical Properties | Tensile Strength, Ultimate | 450 MPa | 65300 psi | Longitudinal or Transverse
Hafnium, Hf; Strip | Mechanical Properties |  | 240 MPa@Temperature 315 °C | 34800 psi@Temperature 599 °F | Transverse
Hafnium, Hf; Strip | Mechanical Properties |  | 275 MPa@Temperature 315 °C | 39900 psi@Temperature 599 °F | Longitudinal
Hafnium, Hf; Strip | Mechanical Properties | Tensile Strength, Yield | 95.0 MPa@Strain 0.0200 %, Temperature 315 °C | 13800 psi@Strain 0.0200 %, Temperature 599 °F | Longitudinal
Hafnium, Hf; Strip | Mechanical Properties |  | 165 MPa@Strain 0.0200 %, Temperature 315 °C | 23900 psi@Strain 0.0200 %, Temperature 599 °F | Transverse
Hafnium, Hf; Strip | Mechanical Properties |  | 170 MPa@Strain 0.0200 %, Temperature 23.0 °C | 24700 psi@Strain 0.0200 %, Temperature 73.4 °F | Longitudinal
Hafnium, Hf; Strip | Mechanical Properties |  | 275 MPa@Strain 0.0200 %, Temperature 23.0 °C | 39900 psi@Strain 0.0200 %, Temperature 73.4 °F | Transverse
Hafnium, Hf; Strip | Mechanical Properties | Elongation at Break | 30 % | 30 % | Longitudinal or Transverse, 50 mm
Hafnium, Hf; Strip | Mechanical Properties |  | 45 %@Temperature 315 °C | 45 %@Temperature 599 °F | Longitudinal
Hafnium, Hf; Strip | Mechanical Properties |  | 50 %@Temperature 315 °C | 50 %@Temperature 599 °F | Transverse
Hafnium, Hf; Strip | Component Elements Properties | Hafnium, Hf | 100 % | 100 %
Lanthanum, La | Mechanical Properties | Hardness, Vickers | 28 | 28
Lanthanum, La | Mechanical Properties | Tensile Strength, Ultimate | 130 MPa | 18900 psi
Lanthanum, La | Mechanical Properties | Tensile Strength, Yield | 125 MPa | 18100 psi
Lanthanum, La | Mechanical Properties | Elongation at Break | 7.9 % | 7.9 %
Lanthanum, La | Mechanical Properties | Tensile Modulus | 36.6 GPa | 5310 ksi
Lanthanum, La | Mechanical Properties | Bulk Modulus | 27.9 GPa | 4050 ksi
Lanthanum, La | Mechanical Properties | Poissons Ratio | 0.28 | 0.28
Lanthanum, La | Mechanical Properties | Shear Modulus | 14.3 GPa | 2070 ksi
Lanthanum, La | Component Elements Properties | Lanthanum, La | 100 % | 100 %
Lutetium, Lu | Mechanical Properties | Hardness, Vickers | 44 | 44
Lutetium, Lu | Mechanical Properties | Tensile Strength, Ultimate | 140 MPa | 20300 psi
Lutetium, Lu | Mechanical Properties | Tensile Strength, Yield | 60.0 MPa | 8700 psi
Lutetium, Lu | Mechanical Properties | Elongation at Break | 12 % | 12 %
Lutetium, Lu | Mechanical Properties | Tensile Modulus | 68.6 GPa | 9950 ksi
Lutetium, Lu | Mechanical Properties | Bulk Modulus | 47.6 GPa | 6900 ksi
Lutetium, Lu | Mechanical Properties | Poissons Ratio | 0.261 | 0.261
Lutetium, Lu | Mechanical Properties | Shear Modulus | 27.2 GPa | 3950 ksi
Lutetium, Lu | Component Elements Properties | Lutetium, Lu | 100 % | 100 %
Magnesium, Mg; Sand Cast | Mechanical Properties | Hardness, Brinell | 30 | 30 | 500 kg load/10 mm ball
Magnesium, Mg; Sand Cast | Mechanical Properties | Tensile Strength, Ultimate | 90.0 MPa | 13100 psi
Magnesium, Mg; Sand Cast | Mechanical Properties | Tensile Strength, Yield | 21.0 MPa | 3050 psi
Magnesium, Mg; Sand Cast | Mechanical Properties | Elongation at Break | 2.0 - 6.0 % | 2.0 - 6.0 %
Magnesium, Mg; Sand Cast | Mechanical Properties | Modulus of Elasticity | 44.0 GPa | 6380 ksi
Magnesium, Mg; Sand Cast | Mechanical Properties | Compressive Yield Strength | 21.0 MPa | 3050 psi
Magnesium, Mg; Sand Cast | Mechanical Properties | Poissons Ratio | 0.35 | 0.35
Magnesium, Mg; Sand Cast | Mechanical Properties | Shear Modulus | 16.3 GPa | 2360 ksi | Calculated
Magnesium, Mg; Sand Cast | Mechanical Properties | Coefficient of Friction | 0.36 | 0.36 | versus magnesium at 20°C
Magnesium, Mg; Sand Cast | Component Elements Properties | Magnesium, Mg | 100 % | 100 %
Magnesium, Mg; Extruded | Mechanical Properties | Hardness, Brinell | 35 | 35 | 500 kg load/10 mm ball
Magnesium, Mg; Extruded | Mechanical Properties | Tensile Strength, Ultimate | 165 - 205 MPa | 23900 - 29700 psi
Magnesium, Mg; Extruded | Mechanical Properties | Tensile Strength, Yield | 69.0 - 105 MPa | 10000 - 15200 psi
Magnesium, Mg; Extruded | Mechanical Properties | Elongation at Break | 5.0 - 8.0 % | 5.0 - 8.0 %
Magnesium, Mg; Extruded | Mechanical Properties | Modulus of Elasticity | 44.0 GPa | 6380 ksi
Magnesium, Mg; Extruded | Mechanical Properties | Compressive Yield Strength | 34.0 - 55.0 MPa | 4930 - 7980 psi
Magnesium, Mg; Extruded | Mechanical Properties | Poissons Ratio | 0.35 | 0.35
Magnesium, Mg; Extruded | Mechanical Properties | Shear Modulus | 16.3 GPa | 2360 ksi | Calculated
Magnesium, Mg; Extruded | Mechanical Properties | Coefficient of Friction | 0.36 | 0.36 | versus magnesium at 20°C
Magnesium, Mg; Extruded | Component Elements Properties | Magnesium, Mg | 100 % | 100 %
Magnesium, Mg; Hard-Rolled Sheet | Mechanical Properties | Hardness, Brinell | 46 | 46 | 500 kg load/10 mm ball
Magnesium, Mg; Hard-Rolled Sheet | Mechanical Properties | Tensile Strength, Ultimate | 180 - 220 MPa | 26100 - 31900 psi
Magnesium, Mg; Hard-Rolled Sheet | Mechanical Properties | Tensile Strength, Yield | 115 - 140 MPa | 16700 - 20300 psi
Magnesium, Mg; Hard-Rolled Sheet | Mechanical Properties | Elongation at Break | 2.0 - 10 % | 2.0 - 10 %
Magnesium, Mg; Hard-Rolled Sheet | Mechanical Properties | Modulus of Elasticity | 44.0 GPa | 6380 ksi
Magnesium, Mg; Hard-Rolled Sheet | Mechanical Properties | Compressive Yield Strength | 105 - 115 MPa | 15200 - 16700 psi
Magnesium, Mg; Hard-Rolled Sheet | Mechanical Properties | Poissons Ratio | 0.35 | 0.35
Magnesium, Mg; Hard-Rolled Sheet | Mechanical Properties | Shear Modulus | 16.3 GPa | 2360 ksi | Calculated
Magnesium, Mg; Hard-Rolled Sheet | Mechanical Properties | Coefficient of Friction | 0.36 | 0.36 | versus magnesium at 20°C
Magnesium, Mg; Hard-Rolled Sheet | Component Elements Properties | Magnesium, Mg | 100 % | 100 %
Magnesium, Mg; Annealed Sheet | Mechanical Properties | Hardness, Brinell | 40 | 40 | 500 kg load/10 mm ball
Magnesium, Mg; Annealed Sheet | Mechanical Properties | Tensile Strength, Ultimate | 160 - 196 MPa | 23200 - 28400 psi
Magnesium, Mg; Annealed Sheet | Mechanical Properties | Tensile Strength, Yield | 90.0 - 105 MPa | 13100 - 15200 psi
Magnesium, Mg; Annealed Sheet | Mechanical Properties | Elongation at Break | 3.0 - 15 % | 3.0 - 15 %
Magnesium, Mg; Annealed Sheet | Mechanical Properties | Modulus of Elasticity | 44.0 GPa | 6380 ksi
Magnesium, Mg; Annealed Sheet | Mechanical Properties | Compressive Yield Strength | 69.0 - 83.0 MPa | 10000 - 12000 psi
Magnesium, Mg; Annealed Sheet | Mechanical Properties | Poissons Ratio | 0.35 | 0.35
Magnesium, Mg; Annealed Sheet | Mechanical Properties | Shear Modulus | 16.3 GPa | 2360 ksi | Calculated
Magnesium, Mg; Annealed Sheet | Mechanical Properties | Coefficient of Friction | 0.36 | 0.36 | versus magnesium at 20°C
Magnesium, Mg; Annealed Sheet | Component Elements Properties | Magnesium, Mg | 100 % | 100 %
Molybdenum, Mo, Stress Relieved | Mechanical Properties | Tensile Strength | 359 MPa@Temperature 982 °C | 52000 psi@Temperature 1800 °F | Stress Relief Annealed
Molybdenum, Mo, Stress Relieved | Mechanical Properties | Tensile Strength, Ultimate | 515 MPa | 74700 psi
Molybdenum, Mo, Stress Relieved | Mechanical Properties | Tensile Strength, Yield | 415 MPa@Strain 0.200 % | 60200 psi@Strain 0.200 %
Molybdenum, Mo, Stress Relieved | Mechanical Properties | Elongation at Break | 2.0 - 17 % | 2.0 - 17 % | in 50 mm
Molybdenum, Mo, Stress Relieved | Mechanical Properties | Rupture Strength | 172 MPa@Temperature 982 °C, Time 36000 sec | 25000 psi@Temperature 1800 °F, Time 10.0 hour | Stress Relief Annealed
Molybdenum, Mo, Stress Relieved | Mechanical Properties | Modulus of Elasticity | 330 GPa | 47900 ksi
Molybdenum, Mo, Stress Relieved | Mechanical Properties |  | 160 GPa@Temperature 2000 °C | 23200 ksi@Temperature 3630 °F
Molybdenum, Mo, Stress Relieved | Mechanical Properties |  | 200 GPa@Temperature 1800 °C | 29000 ksi@Temperature 3270 °F
Molybdenum, Mo, Stress Relieved | Mechanical Properties |  | 250 GPa@Temperature 1400 °C | 36300 ksi@Temperature 2550 °F
Molybdenum, Mo, Stress Relieved | Mechanical Properties |  | 275 GPa@Temperature 1000 °C | 39900 ksi@Temperature 1830 °F
Molybdenum, Mo, Stress Relieved | Mechanical Properties | Compressive Yield Strength | 400 MPa | 58000 psi | 0.01% Yield
Molybdenum, Mo, Stress Relieved | Mechanical Properties | Bulk Modulus | 272 GPa | 39500 ksi
Molybdenum, Mo, Stress Relieved | Mechanical Properties | Poissons Ratio | 0.38 | 0.38 | calculated
Molybdenum, Mo, Stress Relieved | Mechanical Properties | Shear Modulus | 120 GPa | 17400 ksi
Molybdenum, Mo, Stress Relieved | Mechanical Properties | Shear Strength | 500 MPa | 72500 psi | torsional strain rate 0.25/sec
Molybdenum, Mo, Stress Relieved | Component Elements Properties | Molybdenum, Mo | 100 % | 100 %
Molybdenum, Mo, Recrystallized | Mechanical Properties | Tensile Strength, Ultimate | 193 MPa@Temperature 1090 °C | 28000 psi@Temperature 2000 °F
Molybdenum, Mo, Recrystallized | Mechanical Properties |  | 262 MPa@Temperature 871 °C | 38000 psi@Temperature 1600 °F
Molybdenum, Mo, Recrystallized | Mechanical Properties |  | 317 MPa@Temperature 649 °C | 46000 psi@Temperature 1200 °F
Molybdenum, Mo, Recrystallized | Mechanical Properties |  | 359 MPa@Temperature 427 °C | 52000 psi@Temperature 800 °F
Molybdenum, Mo, Recrystallized | Mechanical Properties |  | 407 MPa@Temperature 204 °C | 59000 psi@Temperature 400 °F
Molybdenum, Mo, Recrystallized | Mechanical Properties |  | 414 MPa@Temperature 22.2 °C | 60000 psi@Temperature 72.0 °F
Molybdenum, Mo, Recrystallized | Mechanical Properties | Tensile Strength, Yield | 62.1 MPa@Strain 0.200 %, Temperature 1090 °C | 9000 psi@Strain 0.200 %, Temperature 2000 °F
Molybdenum, Mo, Recrystallized | Mechanical Properties |  | 75.8 MPa@Strain 0.200 %, Temperature 871 °C | 11000 psi@Strain 0.200 %, Temperature 1600 °F
Molybdenum, Mo, Recrystallized | Mechanical Properties |  | 103 MPa@Strain 0.200 %, Temperature 649 °C | 15000 psi@Strain 0.200 %, Temperature 1200 °F
Molybdenum, Mo, Recrystallized | Mechanical Properties |  | 124 MPa@Strain 0.200 %, Temperature 427 °C | 18000 psi@Strain 0.200 %, Temperature 800 °F
Molybdenum, Mo, Recrystallized | Mechanical Properties |  | 145 MPa@Strain 0.200 %, Temperature 204 °C | 21000 psi@Strain 0.200 %, Temperature 400 °F
Molybdenum, Mo, Recrystallized | Mechanical Properties |  | 241 MPa@Strain 0.200 %, Temperature 22.2 °C | 35000 psi@Strain 0.200 %, Temperature 72.0 °F
Molybdenum, Mo, Recrystallized | Mechanical Properties | Elongation at Break | <= 40 % | <= 40 % | in 50 mm
Molybdenum, Mo, Recrystallized | Mechanical Properties | Modulus of Elasticity | 330 GPa | 47900 ksi
Molybdenum, Mo, Recrystallized | Mechanical Properties |  | 160 GPa@Temperature 2000 °C | 23200 ksi@Temperature 3630 °F
Molybdenum, Mo, Recrystallized | Mechanical Properties |  | 200 GPa@Temperature 1800 °C | 29000 ksi@Temperature 3270 °F
Molybdenum, Mo, Recrystallized | Mechanical Properties |  | 250 GPa@Temperature 1400 °C | 36300 ksi@Temperature 2550 °F
Molybdenum, Mo, Recrystallized | Mechanical Properties |  | 275 GPa@Temperature 1000 °C | 39900 ksi@Temperature 1830 °F
Molybdenum, Mo, Recrystallized | Mechanical Properties | Compressive Yield Strength | 400 MPa | 58000 psi | 0.01% Yield
Molybdenum, Mo, Recrystallized | Mechanical Properties | Bulk Modulus | 272 GPa | 39500 ksi
Molybdenum, Mo, Recrystallized | Mechanical Properties | Poissons Ratio | 0.38 | 0.38 | calculated
Molybdenum, Mo, Recrystallized | Mechanical Properties | Shear Modulus | 120 GPa | 17400 ksi
Molybdenum, Mo, Recrystallized | Mechanical Properties | Shear Strength | 500 MPa | 72500 psi | torsional strain rate 0.25/sec
Molybdenum, Mo, Recrystallized | Component Elements Properties | Molybdenum, Mo | 100 % | 100 %
Niobium, Nb (Columbium, Cb); Annealed Sample | Mechanical Properties | Hardness, Vickers | 80 | 80
Niobium, Nb (Columbium, Cb); Annealed Sample | Mechanical Properties | Tensile Strength | 68.9 MPa@Temperature 1090 °C | 10000 psi@Temperature 2000 °F | Recrystallized
Niobium, Nb (Columbium, Cb); Annealed Sample | Mechanical Properties | Tensile Strength, Ultimate | 300 MPa | 43500 psi
Niobium, Nb (Columbium, Cb); Annealed Sample | Mechanical Properties | Tensile Strength, Yield | 207 MPa | 30000 psi
Niobium, Nb (Columbium, Cb); Annealed Sample | Mechanical Properties | Elongation at Break | 30 % | 30 %
Niobium, Nb (Columbium, Cb); Annealed Sample | Mechanical Properties | Rupture Strength | 37.2 MPa@Temperature 1090 °C, Time 36000 sec | 5400 psi@Temperature 2000 °F, Time 10.0 hour | Recrystallized
Niobium, Nb (Columbium, Cb); Annealed Sample | Mechanical Properties | Modulus of Elasticity | 103 GPa | 14900 ksi
Niobium, Nb (Columbium, Cb); Annealed Sample | Mechanical Properties | Poissons Ratio | 0.38 | 0.38
Niobium, Nb (Columbium, Cb); Annealed Sample | Mechanical Properties | Shear Modulus | 37.5 GPa | 5440 ksi
Niobium, Nb (Columbium, Cb); Annealed Sample | Component Elements Properties | Niobium, Nb (Columbium, Cb) | 100 % | 100 %
Neodymium, Nd | Mechanical Properties | Hardness, Vickers | 18 | 18
Neodymium, Nd | Mechanical Properties | Tensile Strength, Ultimate | 170 MPa | 24700 psi
Neodymium, Nd | Mechanical Properties | Tensile Strength, Yield | 165 MPa | 23900 psi
Neodymium, Nd | Mechanical Properties | Elongation at Break | 25 % | 25 %
Neodymium, Nd | Mechanical Properties | Modulus of Elasticity | 41.4 GPa | 6000 ksi
Neodymium, Nd | Mechanical Properties | Bulk Modulus | 31.8 GPa | 4610 ksi
Neodymium, Nd | Mechanical Properties | Poissons Ratio | 0.281 | 0.281
Neodymium, Nd | Mechanical Properties | Shear Modulus | 16.3 GPa | 2360 ksi
Neodymium, Nd | Component Elements Properties | Neodymium, Nd | 100 % | 100 %
Nickel, Ni | Mechanical Properties | Tensile Strength, Ultimate | 45.0 MPa | 6530 psi | Annealed
Nickel, Ni | Mechanical Properties |  | 317 MPa | 46000 psi | Typical
Nickel, Ni | Mechanical Properties | Tensile Strength, Yield | 59.0 MPa | 8560 psi | Typical
Nickel, Ni | Mechanical Properties | Elongation at Break | 30 % | 30 % | Annealed
Nickel, Ni | Mechanical Properties | Modulus of Elasticity | 207 GPa | 30000 ksi
Nickel, Ni | Mechanical Properties | Poissons Ratio | 0.31 | 0.31
Nickel, Ni | Mechanical Properties | Shear Modulus | 76.0 GPa | 11000 ksi
Nickel, Ni | Component Elements Properties | Nickel, Ni | 100 % | 100 %
Promethium, Pm | Mechanical Properties | Hardness, Knoop | 63 | 63
Promethium, Pm | Mechanical Properties | Tensile Strength, Ultimate | 160 MPa | 23200 psi
Promethium, Pm | Mechanical Properties | Tensile Strength, Yield | 70.0 MPa | 10200 psi
Promethium, Pm | Mechanical Properties | Elongation at Break | 25 % | 25 %
Promethium, Pm | Mechanical Properties | Tensile Modulus | 50.0 GPa | 7250 ksi
Promethium, Pm | Mechanical Properties | Bulk Modulus | 33.0 GPa | 4790 ksi
Promethium, Pm | Mechanical Properties | Poissons Ratio | 0.28 | 0.28
Promethium, Pm | Mechanical Properties | Shear Modulus | 18.0 GPa | 2610 ksi
Promethium, Pm | Component Elements Properties | Promethium, Pm | 100 % | 100 %
Praseodymium, Pr | Mechanical Properties | Hardness, Vickers | 20 | 20
Praseodymium, Pr | Mechanical Properties | Tensile Strength, Ultimate | 110 MPa | 16000 psi
Praseodymium, Pr | Mechanical Properties | Tensile Strength, Yield | 100 MPa | 14500 psi
Praseodymium, Pr | Mechanical Properties | Elongation at Break | 15 % | 15 %
Praseodymium, Pr | Mechanical Properties | Tensile Modulus | 37.3 GPa | 5410 ksi
Praseodymium, Pr | Mechanical Properties | Bulk Modulus | 28.8 GPa | 4180 ksi
Praseodymium, Pr | Mechanical Properties | Poissons Ratio | 0.281 | 0.281
Praseodymium, Pr | Mechanical Properties | Shear Modulus | 14.8 GPa | 2150 ksi
Praseodymium, Pr | Component Elements Properties | Praseodymium, Pr | 100 % | 100 %
Plutonium, Pu | Mechanical Properties | Hardness, Brinell | 242 | 242 | Converted from Vickers for 3000 kg load/10 mm ball Brinell test.
Plutonium, Pu | Mechanical Properties | Hardness, Rockwell A | 62 | 62 | Converted from Vickers.
Plutonium, Pu | Mechanical Properties | Hardness, Rockwell C | 22 | 22 | Converted from Vickers.
Plutonium, Pu | Mechanical Properties | Hardness, Vickers | 250 | 250
Plutonium, Pu | Mechanical Properties | Tensile Strength, Ultimate | 400 MPa | 58000 psi | Cast Alpha
Plutonium, Pu | Mechanical Properties | Tensile Strength, Yield | 275 MPa | 39900 psi | Cast Alpha
Plutonium, Pu | Mechanical Properties | Elongation at Break | 0.20 - 0.50 % | 0.20 - 0.50 % | Cast Alpha
Plutonium, Pu | Mechanical Properties | Modulus of Elasticity | 96.5 GPa | 14000 ksi | Cast
Plutonium, Pu | Mechanical Properties | Compressive Yield Strength | 415 MPa | 60200 psi
Plutonium, Pu | Mechanical Properties | Ultimate Compressive Strength | 830 MPa | 120000 psi
Plutonium, Pu | Mechanical Properties | Poissons Ratio | 0.15 - 0.21 | 0.15 - 0.21
Plutonium, Pu | Mechanical Properties | Fatigue Strength | 90.0 MPa@# of Cycles 1.00e+8 | 13100 psi@# of Cycles 1.00e+8 | rotating beam
Plutonium, Pu | Mechanical Properties | Shear Modulus | 45.0 GPa | 6530 ksi
Plutonium, Pu | Component Elements Properties | Plutonium, Pu | 100 % | 100 %
Rhenium, Re; Annealed | Mechanical Properties | Hardness, Brinell | 165 | 165 | Converted from Vickers for 3000 kg load/10 mm ball Brinell test.
Rhenium, Re; Annealed | Mechanical Properties | Hardness, Rockwell A | 52 | 52 | Converted from Vickers.
Rhenium, Re; Annealed | Mechanical Properties | Hardness, Rockwell B | 85 | 85 | Converted from Vickers.
Rhenium, Re; Annealed | Mechanical Properties | Hardness, Vickers | 170 | 170
Rhenium, Re; Annealed | Mechanical Properties | Tensile Strength, Ultimate | 1070 MPa | 155000 psi
Rhenium, Re; Annealed | Mechanical Properties |  | 410 MPa@Temperature 1200 °C | 59500 psi@Temperature 2190 °F
Rhenium, Re; Annealed | Mechanical Properties |  | 620 MPa@Temperature 800 °C | 89900 psi@Temperature 1470 °F
Rhenium, Re; Annealed | Mechanical Properties | Tensile Strength, Yield | 290 MPa | 42100 psi
Rhenium, Re; Annealed | Mechanical Properties | Elongation at Break | 15 - 25 % | 15 - 25 %
Rhenium, Re; Annealed | Mechanical Properties | Modulus of Elasticity | 469 GPa | 68000 ksi
Rhenium, Re; Annealed | Mechanical Properties | Poissons Ratio | 0.296 | 0.296
Rhenium, Re; Annealed | Mechanical Properties | Shear Modulus | 176 GPa | 25500 ksi
Rhenium, Re; Annealed | Component Elements Properties | Rhenium, Re | 100 % | 100 %
Scandium, Sc | Mechanical Properties | Hardness, Vickers | 36 | 36 | (0101) face
Scandium, Sc | Mechanical Properties |  | 132 | 132 | (0001) face
Scandium, Sc | Mechanical Properties | Tensile Strength, Ultimate | 255 MPa | 37000 psi
Scandium, Sc | Mechanical Properties | Tensile Strength, Yield | 173 MPa | 25100 psi
Scandium, Sc | Mechanical Properties | Elongation at Break | 5.0 % | 5.0 %
Scandium, Sc | Mechanical Properties | Tensile Modulus | 74.4 GPa | 10800 ksi
Scandium, Sc | Mechanical Properties | Bulk Modulus | 56.6 GPa | 8210 ksi
Scandium, Sc | Mechanical Properties | Poissons Ratio | 0.279 | 0.279
Scandium, Sc | Mechanical Properties | Shear Modulus | 29.1 GPa | 4220 ksi
Scandium, Sc | Component Elements Properties | Scandium, Sc | 100 % | 100 %
Samarium, Sm | Mechanical Properties | Hardness, Vickers | 39 | 39
Samarium, Sm | Mechanical Properties | Tensile Strength, Ultimate | 120 - 156 MPa | 17400 - 22600 psi | different sources report in this range
Samarium, Sm | Mechanical Properties | Tensile Strength, Yield | 68.0 - 112 MPa | 9860 - 16200 psi
Samarium, Sm | Mechanical Properties | Elongation at Break | 17 % | 17 %
Samarium, Sm | Mechanical Properties | Tensile Modulus | 49.7 GPa | 7210 ksi
Samarium, Sm | Mechanical Properties | Bulk Modulus | 37.8 GPa | 5480 ksi
Samarium, Sm | Mechanical Properties | Poissons Ratio | 0.274 | 0.274
Samarium, Sm | Mechanical Properties | Shear Modulus | 19.5 GPa | 2830 ksi
Samarium, Sm | Component Elements Properties | Samarium, Sm | 100 % | 100 %
Tantalum, UNS R05200 | Mechanical Properties | Vickers Microhardness | 70 - 80 | 70 - 80 | Electron beam melted, cold rolled, then annealed at 1200°C
Tantalum, UNS R05200 | Mechanical Properties | Tensile Strength at Break | 345 MPa | 50000 psi | Annealed
Tantalum, UNS R05200 | Mechanical Properties |  | 517 MPa | 75000 psi | Stress relieved
Tantalum, UNS R05200 | Mechanical Properties |  | 689 MPa | 100000 psi | Hard
Tantalum, UNS R05200 | Mechanical Properties | Tensile Strength, Ultimate | 205 - 276 MPa | 29700 - 40000 psi | Electron beam melted, cold rolled, then annealed at 1200°C
Tantalum, UNS R05200 | Mechanical Properties | Tensile Strength, Yield | 165 - 180 MPa@Strain 0.200 % | 23900 - 26100 psi@Strain 0.200 % | Electron beam melted, cold rolled, then annealed at 1200°C
Tantalum, UNS R05200 | Mechanical Properties | Elongation at Break | 35 - 70 % | 35 - 70 % | Electron beam melted, cold rolled, then annealed at 1200°C
Tantalum, UNS R05200 | Mechanical Properties | Modulus of Elasticity | 179 - 185 GPa | 26000 - 26800 ksi | Electron beam melted, cold rolled, then annealed at 1200°C
Tantalum, UNS R05200 | Component Elements Properties | Tantalum, Ta | 99.96 % | 99.96 % | alternate source states 99.98%
Tantalum, UNS R05400 | Mechanical Properties | Vickers Microhardness | 120 | 120 | Sintered, cast
Tantalum, UNS R05400 | Mechanical Properties | Tensile Strength at Break | 310 MPa | 45000 psi | Annealed
Tantalum, UNS R05400 | Mechanical Properties |  | 310 MPa | 45000 psi | Sintered, cast
Tantalum, UNS R05400 | Mechanical Properties |  | 517 MPa | 75000 psi | Stress relieved
Tantalum, UNS R05400 | Mechanical Properties |  | 689 MPa | 100000 psi | Hard
Tantalum, UNS R05400 | Mechanical Properties | Tensile Strength, Yield | 220 MPa@Strain 0.200 % | 31900 psi@Strain 0.200 % | Sintered, cast
Tantalum, UNS R05400 | Mechanical Properties | Elongation at Break | 30 % | 30 % | Sintered, cast
Tantalum, UNS R05400 | Mechanical Properties | Modulus of Elasticity | 185 GPa | 26800 ksi | Sintered, cast
Tantalum, UNS R05400 | Component Elements Properties | Tantalum, Ta | 99.96 % | 99.96 %
Terbium, Tb | Mechanical Properties | Hardness, Vickers | 38 | 38 | polycrystalline
Terbium, Tb | Mechanical Properties | Tensile Strength, Ultimate | 140 MPa | 20300 psi
Terbium, Tb | Mechanical Properties | Tensile Strength, Yield | 60.0 MPa | 8700 psi
Terbium, Tb | Mechanical Properties | Elongation at Break | 12 % | 12 %
Terbium, Tb | Mechanical Properties | Tensile Modulus | 55.7 GPa | 8080 ksi
Terbium, Tb | Mechanical Properties | Bulk Modulus | 38.7 GPa | 5610 ksi
Terbium, Tb | Mechanical Properties | Poissons Ratio | 0.26 | 0.26 | Calculated
Terbium, Tb | Mechanical Properties | Shear Modulus | 22.1 GPa | 3210 ksi
Terbium, Tb | Component Elements Properties | Terbium, Tb | 100 % | 100 %
Technetium, Tc; As-Rolled | Mechanical Properties | Hardness, Brinell | 442 | 442
Technetium, Tc; As-Rolled | Mechanical Properties | Hardness, Vickers | 394 | 394
Technetium, Tc; As-Rolled | Mechanical Properties | Tensile Strength, Ultimate | 1510 MPa | 219000 psi
Technetium, Tc; As-Rolled | Mechanical Properties | Tensile Strength, Yield | 1290 MPa@Strain 0.200 % | 187000 psi@Strain 0.200 %
Technetium, Tc; As-Rolled | Mechanical Properties | Elongation at Break | 4.0 % | 4.0 % | in 25 mm
Technetium, Tc; As-Rolled | Mechanical Properties | Tensile Modulus | 322 GPa | 46700 ksi
Technetium, Tc; As-Rolled | Mechanical Properties | Bulk Modulus | 281 GPa | 40800 ksi
Technetium, Tc; As-Rolled | Mechanical Properties | Poissons Ratio | 0.31 | 0.31
Technetium, Tc; As-Rolled | Mechanical Properties | Shear Modulus | 123 GPa | 17800 ksi
Technetium, Tc; As-Rolled | Component Elements Properties | Technetium, Tc | 100 % | 100 %
Technetium, Tc; Annealed | Mechanical Properties | Hardness, Brinell | 112 | 112
Technetium, Tc; Annealed | Mechanical Properties | Hardness, Vickers | 151 | 151
Technetium, Tc; Annealed | Mechanical Properties | Tensile Strength, Ultimate | 800 MPa | 116000 psi
Technetium, Tc; Annealed | Mechanical Properties | Tensile Strength, Yield | 320 MPa@Strain 0.200 % | 46400 psi@Strain 0.200 %
Technetium, Tc; Annealed | Mechanical Properties | Elongation at Break | 30 % | 30 % | in 25 mm
Technetium, Tc; Annealed | Mechanical Properties | Tensile Modulus | 322 GPa | 46700 ksi
Technetium, Tc; Annealed | Mechanical Properties | Bulk Modulus | 281 GPa | 40800 ksi
Technetium, Tc; Annealed | Mechanical Properties | Poissons Ratio | 0.31 | 0.31
Technetium, Tc; Annealed | Mechanical Properties | Shear Modulus | 123 GPa | 17800 ksi
Technetium, Tc; Annealed | Component Elements Properties | Technetium, Tc | 100 % | 100 %
Thorium, Th | Mechanical Properties | Hardness, Vickers | 35 - 114 | 35 - 114 | References report a wide range of values
Thorium, Th | Mechanical Properties | Tensile Strength, Ultimate | 219 MPa | 31800 psi | as cast; 0.02 to 0.08% C
Thorium, Th | Mechanical Properties | Tensile Strength, Yield | 144 MPa@Strain 0.200 % | 20900 psi@Strain 0.200 %
Thorium, Th | Mechanical Properties | Elongation at Break | 34 % | 34 %
Thorium, Th | Mechanical Properties | Modulus of Elasticity | 73.1 GPa | 10600 ksi
Thorium, Th | Mechanical Properties | Compressive Strength | 220 MPa | 31900 psi | Approximately equal to tensile
Thorium, Th | Mechanical Properties | Bulk Modulus | 57.7 GPa | 8370 ksi
Thorium, Th | Mechanical Properties | Poissons Ratio | 0.27 | 0.27
Thorium, Th | Mechanical Properties | Fatigue Strength | 97.0 MPa | 14100 psi | reversed bend test endurance limit
Thorium, Th | Mechanical Properties | Shear Modulus | 28.0 GPa | 4060 ksi
Thorium, Th | Component Elements Properties | Thorium, Th | 100 % | 100 %
Titanium, Ti | Mechanical Properties | Hardness, Brinell | 70 | 70 | electrolytic Ti
Titanium, Ti | Mechanical Properties | Hardness, Vickers | 60 | 60
Titanium, Ti | Mechanical Properties | Tensile Strength, Ultimate | 220 MPa | 31900 psi
Titanium, Ti | Mechanical Properties | Tensile Strength, Yield | 140 MPa | 20300 psi
Titanium, Ti | Mechanical Properties | Elongation at Break | 54 % | 54 %
Titanium, Ti | Mechanical Properties | Modulus of Elasticity | 116 GPa | 16800 ksi
Titanium, Ti | Mechanical Properties | Poissons Ratio | 0.34 | 0.34
Titanium, Ti | Mechanical Properties | Shear Modulus | 43.0 GPa | 6240 ksi | calculated
Titanium, Ti | Component Elements Properties | Titanium, Ti | 100 % | 100 %
Thulium, Tm | Mechanical Properties | Hardness, Vickers | 48 | 48
Thulium, Tm | Mechanical Properties | Tensile Strength, Ultimate | 140 MPa | 20300 psi
Thulium, Tm | Mechanical Properties | Tensile Strength, Yield | 60.0 MPa | 8700 psi
Thulium, Tm | Mechanical Properties | Elongation at Break | 12 % | 12 %
Thulium, Tm | Mechanical Properties | Tensile Modulus | 74.0 GPa | 10700 ksi
Thulium, Tm | Mechanical Properties | Bulk Modulus | 44.5 GPa | 6450 ksi
Thulium, Tm | Mechanical Properties | Poissons Ratio | 0.213 | 0.213
Thulium, Tm | Mechanical Properties | Shear Modulus | 30.5 GPa | 4420 ksi
Thulium, Tm | Component Elements Properties | Thulium, Tm | 100 % | 100 %
Uranium, U; Cast | Mechanical Properties | Hardness, Brinell | 185 | 185 | Converted from Vickers for 3000 kg load/10 mm ball Brinell test. Unspecified heat treatment.
Uranium, U; Cast | Mechanical Properties | Hardness, Rockwell A | 55 | 55 | Converted from Vickers. Unspecified heat treatment.
Uranium, U; Cast | Mechanical Properties | Hardness, Rockwell B | 90 | 90 | Converted from Vickers. Unspecified heat treatment.
Uranium, U; Cast | Mechanical Properties | Hardness, Rockwell C | 10 | 10 | Converted from Vickers. Unspecified heat treatment.
Uranium, U; Cast | Mechanical Properties | Hardness, Vickers | 190 | 190 | Unspecified heat treatment.
Uranium, U; Cast | Mechanical Properties | Tensile Strength, Ultimate | 400 MPa | 58000 psi
Uranium, U; Cast | Mechanical Properties | Tensile Strength, Yield | 200 MPa | 29000 psi
Uranium, U; Cast | Mechanical Properties | Elongation at Break | 4.0 % | 4.0 %
Uranium, U; Cast | Mechanical Properties | Modulus of Elasticity | 190 GPa | 27600 ksi
Uranium, U; Cast | Mechanical Properties | Poissons Ratio | 0.22 | 0.22
Uranium, U; Cast | Mechanical Properties | Shear Modulus | 77.9 GPa | 11300 ksi | Calculated
Uranium, U; Cast | Component Elements Properties | Uranium, U | 100 % | 100 %
Uranium, U; Wrought Alpha Phase | Mechanical Properties | Hardness, Brinell | 185 | 185 | Converted from Vickers for 3000 kg load/10 mm ball Brinell test. Unspecified heat treatment.
Uranium, U; Wrought Alpha Phase | Mechanical Properties | Hardness, Rockwell A | 55 | 55 | Converted from Vickers. Unspecified heat treatment.
Uranium, U; Wrought Alpha Phase | Mechanical Properties | Hardness, Rockwell B | 90 | 90 | Converted from Vickers. Unspecified heat treatment.
Uranium, U; Wrought Alpha Phase | Mechanical Properties | Hardness, Rockwell C | 10 | 10 | Converted from Vickers. Unspecified heat treatment.
Uranium, U; Wrought Alpha Phase | Mechanical Properties | Hardness, Vickers | 190 | 190 | Unspecified heat treatment.
Uranium, U; Wrought Alpha Phase | Mechanical Properties | Tensile Strength, Ultimate | 1150 MPa | 167000 psi
Uranium, U; Wrought Alpha Phase | Mechanical Properties | Tensile Strength, Yield | 740 MPa | 107000 psi
Uranium, U; Wrought Alpha Phase | Mechanical Properties | Elongation at Break | 14 % | 14 %
Uranium, U; Wrought Alpha Phase | Mechanical Properties | Modulus of Elasticity | 190 GPa | 27600 ksi
Uranium, U; Wrought Alpha Phase | Mechanical Properties | Poissons Ratio | 0.22 | 0.22
Uranium, U; Wrought Alpha Phase | Mechanical Properties | Shear Modulus | 77.9 GPa | 11300 ksi | Calculated
Uranium, U; Wrought Alpha Phase | Component Elements Properties | Uranium, U | 100 % | 100 %
Vanadium, V; Cold Rolled | Mechanical Properties | Hardness, Brinell | 165 | 165 | Converted from Vickers. (3000 kg load)
Vanadium, V; Cold Rolled | Mechanical Properties | Hardness, Rockwell A | 52 | 52 | Converted from Vickers.
Vanadium, V; Cold Rolled | Mechanical Properties | Hardness, Rockwell B | 100 | 100
Vanadium, V; Cold Rolled | Mechanical Properties | Hardness, Vickers | 170 | 170
Vanadium, V; Cold Rolled | Mechanical Properties | Tensile Strength, Ultimate | 800 MPa | 116000 psi
Vanadium, V; Cold Rolled | Mechanical Properties | Tensile Strength, Yield | 776 MPa | 113000 psi
Vanadium, V; Cold Rolled | Mechanical Properties | Elongation at Break | 2.0 % | 2.0 % | in 50 mm
Vanadium, V; Cold Rolled | Mechanical Properties | Modulus of Elasticity | 125.5 GPa | 18200 ksi
Vanadium, V; Cold Rolled | Mechanical Properties | Poissons Ratio | 0.36 | 0.36
Vanadium, V; Cold Rolled | Mechanical Properties | Shear Modulus | 46.4 GPa | 6730 ksi
Vanadium, V; Cold Rolled | Component Elements Properties | Vanadium, V | 100 % | 100 %
Vanadium, V; Vacuum Annealed Wire | Mechanical Properties | Hardness, Brinell | 126 | 126 | Converted from Rockwell A (500 kg load)
Vanadium, V; Vacuum Annealed Wire | Mechanical Properties | Hardness, Knoop | 158 | 158 | Converted from Rockwell A
Vanadium, V; Vacuum Annealed Wire | Mechanical Properties | Hardness, Rockwell A | 48 | 48
Vanadium, V; Vacuum Annealed Wire | Mechanical Properties | Hardness, Rockwell B | 78 | 78 | Converted from Rockwell A
Vanadium, V; Vacuum Annealed Wire | Mechanical Properties | Hardness, Vickers | 141 | 141 | Converted from Rockwell A
Vanadium, V; Vacuum Annealed Wire | Mechanical Properties | Tensile Strength, Ultimate | 538 MPa | 78000 psi
Vanadium, V; Vacuum Annealed Wire | Mechanical Properties | Tensile Strength, Yield | 463 MPa | 67200 psi
Vanadium, V; Vacuum Annealed Wire | Mechanical Properties | Elongation at Break | 25 % | 25 % | in 50 mm
Vanadium, V; Vacuum Annealed Wire | Mechanical Properties | Modulus of Elasticity | 125.5 GPa | 18200 ksi
Vanadium, V; Vacuum Annealed Wire | Mechanical Properties | Poissons Ratio | 0.36 | 0.36
Vanadium, V; Vacuum Annealed Wire | Mechanical Properties | Shear Modulus | 46.4 GPa | 6730 ksi
Vanadium, V; Vacuum Annealed Wire | Component Elements Properties | Vanadium, V | 100 % | 100 %
Vanadium, V; Hot Rolled Bar | Mechanical Properties | Hardness, Brinell | 142 | 142 | Converted from Rockwell B. (500 kg load)
Vanadium, V; Hot Rolled Bar | Mechanical Properties | Hardness, Knoop | 180 | 180 | Converted from Rockwell B.
Vanadium, V; Hot Rolled Bar | Mechanical Properties | Hardness, Rockwell A | 52.3 | 52.3 | Converted from Rockwell B.
Vanadium, V; Hot Rolled Bar | Mechanical Properties | Hardness, Rockwell B | 85 | 85
Vanadium, V; Hot Rolled Bar | Mechanical Properties | Hardness, Vickers | 165 | 165 | Converted from Rockwell B.
Vanadium, V; Hot Rolled Bar | Mechanical Properties | Tensile Strength, Ultimate | 472 MPa | 68500 psi
Vanadium, V; Hot Rolled Bar | Mechanical Properties | Tensile Strength, Yield | 439 MPa | 63700 psi
Vanadium, V; Hot Rolled Bar | Mechanical Properties | Elongation at Break | 27 % | 27 % | in 50 mm
Vanadium, V; Hot Rolled Bar | Mechanical Properties | Modulus of Elasticity | 125.5 GPa | 18200 ksi
Vanadium, V; Hot Rolled Bar | Mechanical Properties | Poissons Ratio | 0.36 | 0.36
Vanadium, V; Hot Rolled Bar | Mechanical Properties | Shear Modulus | 46.4 GPa | 6730 ksi
Vanadium, V; Hot Rolled Bar | Component Elements Properties | Vanadium, V | 100 % | 100 %
Vanadium, V; Vacuum Annealed Sheet | Mechanical Properties | Hardness, Brinell | 137 | 137 | Converted from Rockwell B. (500 kg load)
Vanadium, V; Vacuum Annealed Sheet | Mechanical Properties | Hardness, Knoop | 173 | 173 | Converted from Rockwell B.
Vanadium, V; Vacuum Annealed Sheet | Mechanical Properties | Hardness, Rockwell A | 51.1 | 51.1 | Converted from Rockwell B.
Vanadium, V; Vacuum Annealed Sheet | Mechanical Properties | Hardness, Rockwell B | 83 | 83
Vanadium, V; Vacuum Annealed Sheet | Mechanical Properties | Hardness, Vickers | 159 | 159 | Converted from Rockwell B.
Vanadium, V; Vacuum Annealed Sheet | Mechanical Properties | Tensile Strength, Ultimate | 536 MPa | 77700 psi
Vanadium, V; Vacuum Annealed Sheet | Mechanical Properties | Tensile Strength, Yield | 454 MPa | 65800 psi
Vanadium, V; Vacuum Annealed Sheet | Mechanical Properties | Elongation at Break | 20 % | 20 % | in 50 mm
Vanadium, V; Vacuum Annealed Sheet | Mechanical Properties | Modulus of Elasticity | 125.5 GPa | 18200 ksi
Vanadium, V; Vacuum Annealed Sheet | Mechanical Properties | Poissons Ratio | 0.36 | 0.36
Vanadium, V; Vacuum Annealed Sheet | Mechanical Properties | Shear Modulus | 46.4 GPa | 6730 ksi
Vanadium, V; Vacuum Annealed Sheet | Component Elements Properties | Vanadium, V | 100 % | 100 %
Vanadium, V; Cold Drawn Wire | Mechanical Properties | Hardness, Brinell | 151 | 151 | Converted from Rockwell A. (500 kg load)
Vanadium, V; Cold Drawn Wire | Mechanical Properties | Hardness, Knoop | 192 | 192 | Converted from Rockwell A.
Vanadium, V; Cold Drawn Wire | Mechanical Properties | Hardness, Rockwell A | 54 | 54
Vanadium, V; Cold Drawn Wire | Mechanical Properties | Hardness, Rockwell B | 88 | 88 | Converted from Rockwell A.
Vanadium, V; Cold Drawn Wire | Mechanical Properties | Hardness, Vickers | 176 | 176 | Converted from Rockwell A.
Vanadium, V; Cold Drawn Wire | Mechanical Properties | Tensile Strength, Ultimate | 911 MPa | 132000 psi
Vanadium, V; Cold Drawn Wire | Mechanical Properties | Tensile Strength, Yield | 765 MPa | 111000 psi
Vanadium, V; Cold Drawn Wire | Mechanical Properties | Elongation at Break | 6.8 % | 6.8 % | in 50 mm
Vanadium, V; Cold Drawn Wire | Mechanical Properties | Modulus of Elasticity | 125.5 GPa | 18200 ksi
Vanadium, V; Cold Drawn Wire | Mechanical Properties | Poissons Ratio | 0.36 | 0.36
Vanadium, V; Cold Drawn Wire | Mechanical Properties | Shear Modulus | 46.4 GPa | 6730 ksi
Vanadium, V; Cold Drawn Wire | Component Elements Properties | Vanadium, V | 100 % | 100 %
Yttrium, Y; Annealed Rod | Mechanical Properties | Hardness, Vickers | 40 | 40 | highly anisotropic
Yttrium, Y; Annealed Rod | Mechanical Properties | Tensile Strength, Ultimate | 129 MPa | 18700 psi
Yttrium, Y; Annealed Rod | Mechanical Properties | Tensile Strength, Yield | 42.0 MPa | 6090 psi
Yttrium, Y; Annealed Rod | Mechanical Properties | Elongation at Break | 34 % | 34 % | in 25 mm
Yttrium, Y; Annealed Rod | Mechanical Properties | Modulus of Elasticity | 63.5 GPa | 9210 ksi
Yttrium, Y; Annealed Rod | Mechanical Properties | Bulk Modulus | 41.2 GPa | 5980 ksi
Yttrium, Y; Annealed Rod | Mechanical Properties | Poissons Ratio | 0.243 | 0.243
Yttrium, Y; Annealed Rod | Mechanical Properties | Shear Modulus | 25.6 GPa | 3710 ksi
Yttrium, Y; Annealed Rod | Component Elements Properties | Yttrium, Y | 100 % | 100 %
Ytterbium, Yb | Mechanical Properties | Hardness, Vickers | 17 | 17
Ytterbium, Yb | Mechanical Properties | Tensile Strength, Ultimate | 72.0 MPa | 10400 psi
Ytterbium, Yb | Mechanical Properties | Tensile Strength, Yield | 66.0 MPa | 9570 psi
Ytterbium, Yb | Mechanical Properties | Elongation at Break | 43 % | 43 %
Ytterbium, Yb | Mechanical Properties | Tensile Modulus | 23.7 GPa | 3440 ksi
Ytterbium, Yb | Mechanical Properties | Bulk Modulus | 30.5 GPa | 4420 ksi
Ytterbium, Yb | Mechanical Properties | Poissons Ratio | 0.207 | 0.207
Ytterbium, Yb | Mechanical Properties | Shear Modulus | 9.90 GPa | 1440 ksi
Ytterbium, Yb | Component Elements Properties | Ytterbium, Yb | 100 % | 100 %
Zirconium, Zr | Mechanical Properties | Hardness, Brinell | 145 | 145 | Converted from Vickers for 3000 kg load/10 mm ball. Annealed sample
Zirconium, Zr | Mechanical Properties | Hardness, Rockwell A | 49 | 49 | Converted from Vickers. annealed sample
Zirconium, Zr | Mechanical Properties | Hardness, Rockwell B | 78 | 78 | Converted from Vickers. Annealed sample
Zirconium, Zr | Mechanical Properties | Hardness, Vickers | 150 | 150 | annealed sample
Zirconium, Zr | Mechanical Properties | Tensile Strength, Ultimate | 330 MPa | 47900 psi | Annealed
Zirconium, Zr | Mechanical Properties | Tensile Strength, Yield | 230 MPa | 33400 psi | Annealed
Zirconium, Zr | Mechanical Properties | Elongation at Break | 32 % | 32 % | Annealed
Zirconium, Zr | Mechanical Properties | Modulus of Elasticity | 94.5 GPa | 13700 ksi
Zirconium, Zr | Mechanical Properties | Poissons Ratio | 0.34 | 0.34
Zirconium, Zr | Mechanical Properties | Shear Modulus | 35.3 GPa | 5120 ksi | Calculated
Zirconium, Zr | Component Elements Properties | Zirconium, Zr | 100 % | 100 %
Overview of materials for AISI 4000 Series Steel | Mechanical Properties | Hardness, Brinell | 50.0 - 578 | 50.0 - 578 | Average value: 280 Grade Count:605
Overview of materials for AISI 4000 Series Steel | Mechanical Properties | Hardness, Knoop | 140 - 616 | 140 - 616 | Average value: 309 Grade Count:578
Overview of materials for AISI 4000 Series Steel | Mechanical Properties | Hardness, Rockwell B | 68.0 - 112 | 68.0 - 112 | Average value: 96.3 Grade Count:533
Overview of materials for AISI 4000 Series Steel | Mechanical Properties | Hardness, Rockwell C | 10.0 - 62.5 | 10.0 - 62.5 | Average value: 30.3 Grade Count:529
Overview of materials for AISI 4000 Series Steel | Mechanical Properties | Hardness, Vickers | 36.0 - 1140 | 36.0 - 1140 | Average value: 307 Grade Count:580
Overview of materials for AISI 4000 Series Steel | Mechanical Properties | Tensile Strength, Ultimate | 450 - 1970 MPa | 65300 - 285000 psi | Average value: 984 MPa Grade Count:562
Overview of materials for AISI 4000 Series Steel | Mechanical Properties | Tensile Strength, Yield | 150 - 1860 MPa | 21800 - 270000 psi | Average value: 748 MPa Grade Count:560
Overview of materials for AISI 4000 Series Steel | Mechanical Properties | Elongation at Break | 7.00 - 34.0 % | 7.00 - 34.0 % | Average value: 18.4 % Grade Count:556
Overview of materials for AISI 4000 Series Steel | Mechanical Properties | Reduction of Area | 16.0 - 74.4 % | 16.0 - 74.4 % | Average value: 54.3 % Grade Count:463
Overview of materials for AISI 4000 Series Steel | Mechanical Properties | Modulus of Elasticity | 192 - 213 GPa | 27800 - 30900 ksi | Average value: 205 GPa Grade Count:663
Overview of materials for AISI 4000 Series Steel | Mechanical Properties | Compressive Yield Strength | 1650 - 1800 MPa | 239000 - 260000 psi | Average value: 1700 MPa Grade Count:12
Overview of materials for AISI 4000 Series Steel | Mechanical Properties | Bulk Modulus | 152 - 170 GPa | 22000 - 24700 ksi | Average value: 160 GPa Grade Count:592
Overview of materials for AISI 4000 Series Steel | Mechanical Properties | Poissons Ratio | 0.270 - 0.300 | 0.270 - 0.300 | Average value: 0.291 Grade Count:658
Overview of materials for AISI 4000 Series Steel | Mechanical Properties | Fatigue Strength | 138 - 772 MPa | 20000 - 112000 psi | Average value: 528 MPa Grade Count:11
Overview of materials for AISI 4000 Series Steel | Mechanical Properties | Fracture Toughness | 33.0 - 115 MPa-m½ | 30.0 - 105 ksi-in½ | Average value: 67.3 MPa-m½ Grade Count:6
Overview of materials for AISI 4000 Series Steel | Mechanical Properties | Machinability | 50.0 - 75.0 % | 50.0 - 75.0 % | Average value: 59.7 % Grade Count:562
Overview of materials for AISI 4000 Series Steel | Mechanical Properties | Shear Modulus | 74.0 - 82.0 GPa | 10700 - 11900 ksi | Average value: 79.7 GPa Grade Count:658
Overview of materials for AISI 4000 Series Steel | Mechanical Properties | Izod Impact | 9.00 - 138 J | 6.64 - 102 ft-lb | Average value: 63.6 J Grade Count:68
Overview of materials for AISI 4000 Series Steel | Mechanical Properties | Charpy Impact | 15.0 - 94.9 J | 11.1 - 70.0 ft-lb | Average value: 42.7 J Grade Count:7
Overview of materials for AISI 4000 Series Steel | Component Elements Properties | Aluminum, Al | 0.0150 - 1.15 % | 0.0150 - 1.15 % | Average value: 0.166 % Grade Count:8
Overview of materials for AISI 4000 Series Steel | Component Elements Properties | Carbon, C | 0.0500 - 1.29 % | 0.0500 - 1.29 % | Average value: 0.300 % Grade Count:681
Overview of materials for AISI 4000 Series Steel | Component Elements Properties | Chromium, Cr | 0.250 - 18.0 % | 0.250 - 18.0 % | Average value: 0.885 % Grade Count:446
Overview of materials for AISI 4000 Series Steel | Component Elements Properties | Copper, Cu | 0.250 - 0.350 % | 0.250 - 0.350 % | Average value: 0.289 % Grade Count:9
Overview of materials for AISI 4000 Series Steel | Component Elements Properties | Iron, Fe | 78.8 - 98.9 % | 78.8 - 98.9 % | Average value: 96.8 % Grade Count:681
Overview of materials for AISI 4000 Series Steel | Component Elements Properties | Manganese, Mn | 0.300 - 3.00 % | 0.300 - 3.00 % | Average value: 0.709 % Grade Count:680
Overview of materials for AISI 4000 Series Steel | Component Elements Properties | Molybdenum, Mo | 0.0400 - 0.750 % | 0.0400 - 0.750 % | Average value: 0.253 % Grade Count:678
Overview of materials for AISI 4000 Series Steel | Component Elements Properties | Nickel, Ni | 0.100 - 3.80 % | 0.100 - 3.80 % | Average value: 2.05 % Grade Count:368
Overview of materials for AISI 4000 Series Steel | Component Elements Properties | Phosphorous, P | 0.000 - 0.0400 % | 0.000 - 0.0400 % | Average value: 0.0331 % Grade Count:662
Overview of materials for AISI 4000 Series Steel | Component Elements Properties | Silicon, Si | 0.100 - 1.05 % | 0.100 - 1.05 % | Average value: 0.244 % Grade Count:681
Overview of materials for AISI 4000 Series Steel | Component Elements Properties | Sulfur, S | 0.00200 - 0.400 % | 0.00200 - 0.400 % | Average value: 0.0381 % Grade Count:665
Overview of materials for AISI 4000 Series Steel | Component Elements Properties | Vanadium, V | 0.0140 - 0.120 % | 0.0140 - 0.120 % | Average value: 0.0867 % Grade Count:11
Overview of materials for AISI 5000 Series Steel | Mechanical Properties | Hardness, Brinell | 163 - 400 | 163 - 400 | Average value: 253 Grade Count:209
Overview of materials for AISI 5000 Series Steel | Mechanical Properties | Hardness, Knoop | 188 - 369 | 188 - 369 | Average value: 279 Grade Count:186
Overview of materials for AISI 5000 Series Steel | Mechanical Properties | Hardness, Rockwell B | 85.0 - 99.0 | 85.0 - 99.0 | Average value: 96.8 Grade Count:186
Overview of materials for AISI 5000 Series Steel | Mechanical Properties | Hardness, Rockwell C | 11.0 - 66.0 | 11.0 - 66.0 | Average value: 27.9 Grade Count:198
Overview of materials for AISI 5000 Series Steel | Mechanical Properties | Hardness, Vickers | 175 - 361 | 175 - 361 | Average value: 268 Grade Count:186
Overview of materials for AISI 5000 Series Steel | Mechanical Properties | Tensile Strength, Ultimate | 570 - 2300 MPa | 82700 - 334000 psi | Average value: 1000 MPa Grade Count:199
Overview of materials for AISI 5000 Series Steel | Mechanical Properties | Tensile Strength, Yield | 275 - 2000 MPa | 39900 - 290000 psi | Average value: 739 MPa Grade Count:199
Overview of materials for AISI 5000 Series Steel | Mechanical Properties | Elongation at Break | 2.00 - 28.6 % | 2.00 - 28.6 % | Average value: 17.9 % Grade Count:199
Overview of materials for AISI 5000 Series Steel | Mechanical Properties | Modulus of Elasticity | 200 - 210 GPa | 29000 - 30500 ksi | Average value: 206 GPa Grade Count:229
Overview of materials for AISI 5000 Series Steel | Mechanical Properties | Bulk Modulus | 160 GPa | 23200 ksi | Average value: 160 GPa Grade Count:187
Overview of materials for AISI 5000 Series Steel | Mechanical Properties | Poissons Ratio | 0.290 - 0.300 | 0.290 - 0.300 | Average value: 0.292 Grade Count:228
Overview of materials for AISI 5000 Series Steel | Mechanical Properties | Machinability | 40.0 - 70.0 % | 40.0 - 70.0 % | Average value: 59.8 % Grade Count:189
Overview of materials for AISI 5000 Series Steel | Mechanical Properties | Shear Modulus | 78.0 - 80.0 GPa | 11300 - 11600 ksi | Average value: 80.0 GPa Grade Count:226
Overview of materials for AISI 5000 Series Steel | Mechanical Properties | Izod Impact | 10.0 - 41.0 J | 7.38 - 30.2 ft-lb | Average value: 20.8 J Grade Count:13
Overview of materials for AISI 5000 Series Steel | Component Elements Properties | Aluminum, Al | 0.0150 - 0.100 % | 0.0150 - 0.100 % | Average value: 0.0750 % Grade Count:3
Overview of materials for AISI 5000 Series Steel | Component Elements Properties | Boron, B | 0.000500 - 0.00300 % | 0.000500 - 0.00300 % | Average value: 0.00175 % Grade Count:48
Overview of materials for AISI 5000 Series Steel | Component Elements Properties | Carbon, C | 0.130 - 1.10 % | 0.130 - 1.10 % | Average value: 0.570 % Grade Count:230
Overview of materials for AISI 5000 Series Steel | Component Elements Properties | Chromium, Cr | 0.130 - 1.60 % | 0.130 - 1.60 % | Average value: 0.893 % Grade Count:230
Overview of materials for AISI 5000 Series Steel | Component Elements Properties | Iron, Fe | 96.2 - 98.6 % | 96.2 - 98.6 % | Average value: 97.5 % Grade Count:230
Overview of materials for AISI 5000 Series Steel | Component Elements Properties | Manganese, Mn | 0.200 - 1.30 % | 0.200 - 1.30 % | Average value: 0.747 % Grade Count:230
Overview of materials for AISI 5000 Series Steel | Component Elements Properties | Molybdenum, Mo | 0.0600 - 0.100 % | 0.0600 - 0.100 % | Average value: 0.0783 % Grade Count:35
Overview of materials for AISI 5000 Series Steel | Component Elements Properties | Nickel, Ni | 0.200 - 0.250 % | 0.200 - 0.250 % | Average value: 0.229 % Grade Count:34
Overview of materials for AISI 5000 Series Steel | Component Elements Properties | Phosphorous, P | 0.0150 - 0.0350 % | 0.0150 - 0.0350 % | Average value: 0.0328 % Grade Count:229
Overview of materials for AISI 5000 Series Steel | Component Elements Properties | Silicon, Si | 0.100 - 0.400 % | 0.100 - 0.400 % | Average value: 0.230 % Grade Count:229
Overview of materials for AISI 5000 Series Steel | Component Elements Properties | Sulfur, S | 0.00100 - 0.0450 % | 0.00100 - 0.0450 % | Average value: 0.0350 % Grade Count:229
Overview of materials for AISI 6000 Series Steel | Mechanical Properties | Hardness, Brinell | 170 - 363 | 170 - 363 | Average value: 281 Grade Count:37
Overview of materials for AISI 6000 Series Steel | Mechanical Properties | Hardness, Knoop | 219 - 392 | 219 - 392 | Average value: 309 Grade Count:36
Overview of materials for AISI 6000 Series Steel | Mechanical Properties | Hardness, Rockwell B | 92.0 - 100 | 92.0 - 100 | Average value: 98.0 Grade Count:36
Overview of materials for AISI 6000 Series Steel | Mechanical Properties | Hardness, Rockwell C | 13.0 - 40.0 | 13.0 - 40.0 | Average value: 28.8 Grade Count:36
Overview of materials for AISI 6000 Series Steel | Mechanical Properties | Hardness, Vickers | 207 - 384 | 207 - 384 | Average value: 299 Grade Count:36
Overview of materials for AISI 6000 Series Steel | Mechanical Properties | Tensile Strength, Ultimate | 670 - 1240 MPa | 97200 - 180000 psi | Average value: 992 MPa Grade Count:34
Overview of materials for AISI 6000 Series Steel | Mechanical Properties | Tensile Strength, Yield | 415 - 1230 MPa | 60200 - 178000 psi | Average value: 824 MPa Grade Count:34
Overview of materials for AISI 6000 Series Steel | Mechanical Properties | Elongation at Break | 14.5 - 23.0 % | 14.5 - 23.0 % | Average value: 18.2 % Grade Count:34
Overview of materials for AISI 6000 Series Steel | Mechanical Properties | Modulus of Elasticity | 205 - 207 GPa | 29700 - 30000 ksi | Average value: 205 GPa Grade Count:37
Overview of materials for AISI 6000 Series Steel | Mechanical Properties | Bulk Modulus | 160 GPa | 23200 ksi | Average value: 160 GPa Grade Count:36
Overview of materials for AISI 6000 Series Steel | Mechanical Properties | Poissons Ratio | 0.290 | 0.290 | Average value: 0.290 Grade Count:36
Overview of materials for AISI 6000 Series Steel | Mechanical Properties | Machinability | 55.0 - 60.0 % | 55.0 - 60.0 % | Average value: 55.3 % Grade Count:36
Overview of materials for AISI 6000 Series Steel | Mechanical Properties | Shear Modulus | 80.0 GPa | 11600 ksi | Average value: 80.0 GPa Grade Count:36
Overview of materials for AISI 6000 Series Steel | Mechanical Properties | Izod Impact | 27.0 - 35.0 J | 19.9 - 25.8 ft-lb | Average value: 31.0 J Grade Count:4
Overview of materials for AISI 6000 Series Steel | Component Elements Properties | Carbon, C | 0.150 - 0.540 % | 0.150 - 0.540 % | Average value: 0.487 % Grade Count:37
Overview of materials for AISI 6000 Series Steel | Component Elements Properties | Chromium, Cr | 0.400 - 1.20 % | 0.400 - 1.20 % | Average value: 0.944 % Grade Count:37
Overview of materials for AISI 6000 Series Steel | Component Elements Properties | Iron, Fe | 96.9 - 98.8 % | 96.9 - 98.8 % | Average value: 97.4 % Grade Count:37
Overview of materials for AISI 6000 Series Steel | Component Elements Properties | Manganese, Mn | 0.400 - 1.00 % | 0.400 - 1.00 % | Average value: 0.789 % Grade Count:37
Overview of materials for AISI 6000 Series Steel | Component Elements Properties | Phosphorous, P | 0.0350 % | 0.0350 % | Average value: 0.0350 % Grade Count:36
Overview of materials for AISI 6000 Series Steel | Component Elements Properties | Silicon, Si | 0.150 - 0.300 % | 0.150 - 0.300 % | Average value: 0.227 % Grade Count:37
Overview of materials for AISI 6000 Series Steel | Component Elements Properties | Sulfur, S | 0.0400 % | 0.0400 % | Average value: 0.0400 % Grade Count:36
Overview of materials for AISI 6000 Series Steel | Component Elements Properties | Vanadium, V | 0.100 - 0.150 % | 0.100 - 0.150 % | Average value: 0.149 % Grade Count:37

## Sheet2
Beryllium, Be | Beryllium, Be | 100 % | 100 %
Calcium, Ca; Rolled | Calcium, Ca | 100 % | 100 %
Calcium, Ca; Annealed | Calcium, Ca | 100 % | 100 %
Chromium, Cr; As-Swaged | Chromium, Cr | 100 % | 100 %
Copper, Cu; Annealed | Copper, Cu | 100 % | 100 %
Copper, Cu; Cold Drawn | Copper, Cu | 100 % | 100 %
Dysprosium, Dy | Dysprosium, Dy | 100 % | 100 %
Erbium, Er | Erbium, Er | 100 % | 100 %
Gadolinium, Gd | Gadolinium, Gd | 100 % | 100 %
Hafnium, Hf; Rod | Hafnium, Hf | 100 % | 100 %
Hafnium, Hf; Plate | Hafnium, Hf | 100 % | 100 %
Hafnium, Hf; Strip | Hafnium, Hf | 100 % | 100 %
Lanthanum, La | Lanthanum, La | 100 % | 100 %
Lutetium, Lu | Lutetium, Lu | 100 % | 100 %
Magnesium, Mg; Sand Cast | Magnesium, Mg | 100 % | 100 %
Magnesium, Mg; Extruded | Magnesium, Mg | 100 % | 100 %
Magnesium, Mg; Hard-Rolled Sheet | Magnesium, Mg | 100 % | 100 %
Magnesium, Mg; Annealed Sheet | Magnesium, Mg | 100 % | 100 %
Molybdenum, Mo, Stress Relieved | Molybdenum, Mo | 100 % | 100 %
Molybdenum, Mo, Recrystallized | Molybdenum, Mo | 100 % | 100 %
Niobium, Nb (Columbium, Cb); Annealed Sample | Niobium, Nb (Columbium, Cb) | 100 % | 100 %
Neodymium, Nd | Neodymium, Nd | 100 % | 100 %
Nickel, Ni | Nickel, Ni | 100 % | 100 %
Promethium, Pm | Promethium, Pm | 100 % | 100 %
Praseodymium, Pr | Praseodymium, Pr | 100 % | 100 %
Plutonium, Pu | Plutonium, Pu | 100 % | 100 %
Rhenium, Re; Annealed | Rhenium, Re | 100 % | 100 %
Scandium, Sc | Scandium, Sc | 100 % | 100 %
Samarium, Sm | Samarium, Sm | 100 % | 100 %
Tantalum, UNS R05200 | Tantalum, Ta | 99.96 % | 99.96 % | alternate source states 99.98%
Tantalum, UNS R05400 | Tantalum, Ta | 99.96 % | 99.96 %
Terbium, Tb | Terbium, Tb | 100 % | 100 %
Technetium, Tc; As-Rolled | Technetium, Tc | 100 % | 100 %
Technetium, Tc; Annealed | Technetium, Tc | 100 % | 100 %
Thorium, Th | Thorium, Th | 100 % | 100 %
Titanium, Ti | Titanium, Ti | 100 % | 100 %
Thulium, Tm | Thulium, Tm | 100 % | 100 %
Uranium, U; Cast | Uranium, U | 100 % | 100 %
Uranium, U; Wrought Alpha Phase | Uranium, U | 100 % | 100 %
Vanadium, V; Cold Rolled | Vanadium, V | 100 % | 100 %
Vanadium, V; Vacuum Annealed Wire | Vanadium, V | 100 % | 100 %
Vanadium, V; Hot Rolled Bar | Vanadium, V | 100 % | 100 %
Vanadium, V; Vacuum Annealed Sheet | Vanadium, V | 100 % | 100 %
Vanadium, V; Cold Drawn Wire | Vanadium, V | 100 % | 100 %
Yttrium, Y; Annealed Rod | Yttrium, Y | 100 % | 100 %
Ytterbium, Yb | Ytterbium, Yb | 100 % | 100 %
Zirconium, Zr | Zirconium, Zr | 100 % | 100 %
Overview of materials for AISI 4000 Series Steel | Aluminum, Al | 0.0150 - 1.15 % | 0.0150 - 1.15 % | Average value: 0.166 % Grade Count:8
Overview of materials for AISI 4000 Series Steel | Carbon, C | 0.0500 - 1.29 % | 0.0500 - 1.29 % | Average value: 0.300 % Grade Count:681
Overview of materials for AISI 4000 Series Steel | Chromium, Cr | 0.250 - 18.0 % | 0.250 - 18.0 % | Average value: 0.885 % Grade Count:446
Overview of materials for AISI 4000 Series Steel | Copper, Cu | 0.250 - 0.350 % | 0.250 - 0.350 % | Average value: 0.289 % Grade Count:9
Overview of materials for AISI 4000 Series Steel | Iron, Fe | 78.8 - 98.9 % | 78.8 - 98.9 % | Average value: 96.8 % Grade Count:681
Overview of materials for AISI 4000 Series Steel | Manganese, Mn | 0.300 - 3.00 % | 0.300 - 3.00 % | Average value: 0.709 % Grade Count:680
Overview of materials for AISI 4000 Series Steel | Molybdenum, Mo | 0.0400 - 0.750 % | 0.0400 - 0.750 % | Average value: 0.253 % Grade Count:678
Overview of materials for AISI 4000 Series Steel | Nickel, Ni | 0.100 - 3.80 % | 0.100 - 3.80 % | Average value: 2.05 % Grade Count:368
Overview of materials for AISI 4000 Series Steel | Phosphorous, P | 0.000 - 0.0400 % | 0.000 - 0.0400 % | Average value: 0.0331 % Grade Count:662
Overview of materials for AISI 4000 Series Steel | Silicon, Si | 0.100 - 1.05 % | 0.100 - 1.05 % | Average value: 0.244 % Grade Count:681
Overview of materials for AISI 4000 Series Steel | Sulfur, S | 0.00200 - 0.400 % | 0.00200 - 0.400 % | Average value: 0.0381 % Grade Count:665
Overview of materials for AISI 4000 Series Steel | Vanadium, V | 0.0140 - 0.120 % | 0.0140 - 0.120 % | Average value: 0.0867 % Grade Count:11
Overview of materials for AISI 5000 Series Steel | Aluminum, Al | 0.0150 - 0.100 % | 0.0150 - 0.100 % | Average value: 0.0750 % Grade Count:3
Overview of materials for AISI 5000 Series Steel | Boron, B | 0.000500 - 0.00300 % | 0.000500 - 0.00300 % | Average value: 0.00175 % Grade Count:48
Overview of materials for AISI 5000 Series Steel | Carbon, C | 0.130 - 1.10 % | 0.130 - 1.10 % | Average value: 0.570 % Grade Count:230
Overview of materials for AISI 5000 Series Steel | Chromium, Cr | 0.130 - 1.60 % | 0.130 - 1.60 % | Average value: 0.893 % Grade Count:230
Overview of materials for AISI 5000 Series Steel | Iron, Fe | 96.2 - 98.6 % | 96.2 - 98.6 % | Average value: 97.5 % Grade Count:230
Overview of materials for AISI 5000 Series Steel | Manganese, Mn | 0.200 - 1.30 % | 0.200 - 1.30 % | Average value: 0.747 % Grade Count:230
Overview of materials for AISI 5000 Series Steel | Molybdenum, Mo | 0.0600 - 0.100 % | 0.0600 - 0.100 % | Average value: 0.0783 % Grade Count:35
Overview of materials for AISI 5000 Series Steel | Nickel, Ni | 0.200 - 0.250 % | 0.200 - 0.250 % | Average value: 0.229 % Grade Count:34
Overview of materials for AISI 5000 Series Steel | Phosphorous, P | 0.0150 - 0.0350 % | 0.0150 - 0.0350 % | Average value: 0.0328 % Grade Count:229
Overview of materials for AISI 5000 Series Steel | Silicon, Si | 0.100 - 0.400 % | 0.100 - 0.400 % | Average value: 0.230 % Grade Count:229
Overview of materials for AISI 5000 Series Steel | Sulfur, S | 0.00100 - 0.0450 % | 0.00100 - 0.0450 % | Average value: 0.0350 % Grade Count:229
Overview of materials for AISI 6000 Series Steel | Carbon, C | 0.150 - 0.540 % | 0.150 - 0.540 % | Average value: 0.487 % Grade Count:37
Overview of materials for AISI 6000 Series Steel | Chromium, Cr | 0.400 - 1.20 % | 0.400 - 1.20 % | Average value: 0.944 % Grade Count:37
Overview of materials for AISI 6000 Series Steel | Iron, Fe | 96.9 - 98.8 % | 96.9 - 98.8 % | Average value: 97.4 % Grade Count:37
Overview of materials for AISI 6000 Series Steel | Manganese, Mn | 0.400 - 1.00 % | 0.400 - 1.00 % | Average value: 0.789 % Grade Count:37
Overview of materials for AISI 6000 Series Steel | Phosphorous, P | 0.0350 % | 0.0350 % | Average value: 0.0350 % Grade Count:36
Overview of materials for AISI 6000 Series Steel | Silicon, Si | 0.150 - 0.300 % | 0.150 - 0.300 % | Average value: 0.227 % Grade Count:37
Overview of materials for AISI 6000 Series Steel | Sulfur, S | 0.0400 % | 0.0400 % | Average value: 0.0400 % Grade Count:36
Overview of materials for AISI 6000 Series Steel | Vanadium, V | 0.100 - 0.150 % | 0.100 - 0.150 % | Average value: 0.149 % Grade Count:37

## Sheet1
Beryllium, Be | Tensile Strength, Ultimate | 53700 psi
| Tensile Strength, Yield | 34800 psi
| Elongation at Break | 3.0 %
Calcium, Ca; Rolled | Tensile Strength, Ultimate | 16000 psi
Calcium, Ca; Rolled | Tensile Strength, Yield | 12300 psi
Calcium, Ca; Rolled | Elongation at Break | 7.0 %
Chromium, Cr; As-Swaged | Tensile Strength, Ultimate | 59900 psi
Chromium, Cr; As-Swaged | Tensile Strength, Yield | 52500 psi
Chromium, Cr; As-Swaged | Elongation at Break | 44 %
Copper, Cu; Cold Drawn | Tensile Strength, Ultimate | 49900 psi
Copper, Cu; Cold Drawn | Tensile Strength, Yield | 48360 psi
Copper, Cu; Cold Drawn | Elongation at Break | 14 %
Dysprosium, Dy | Tensile Strength, Ultimate | 35700 psi
Dysprosium, Dy | Tensile Strength, Yield | 32600 psi
Dysprosium, Dy | Elongation at Break | 30 %
Dysprosium, Dy | Tensile Modulus | 8910 ksi
Erbium, Er | Tensile Strength, Ultimate | 19700 psi
Erbium, Er | Tensile Strength, Yield | 8700 psi
Erbium, Er | Elongation at Break | 11.5 %
Erbium, Er | Tensile Modulus | 10100 ksi
Gadolinium, Gd | Tensile Strength, Ultimate | 27600 psi
Gadolinium, Gd | Tensile Strength, Yield | 25100 psi
Gadolinium, Gd | Elongation at Break | 37 %
Gadolinium, Gd | Tensile Modulus | 7950 ksi
Hafnium, Hf; Rod | Tensile Strength, Ultimate | 70300 psi
Hafnium, Hf; Rod | Tensile Strength, Yield | 18100 psi@Strain 0.0200 %, Temperature 599 °F | Longitudinal
Hafnium, Hf; Rod | Elongation at Break | 25 %
Hafnium, Hf; Plate | Tensile Strength, Ultimate | 65300 psi | Longitudinal
Hafnium, Hf; Plate | Tensile Strength, Yield | 18100 psi@Strain 0.0200 %, Temperature 599 °F | Longitudinal
Hafnium, Hf; Plate | Elongation at Break | 25 % | Longitudinal or Transverse, 50 mm
Hafnium, Hf; Strip | Tensile Strength, Ultimate | 65300 psi | Longitudinal or Transverse
Hafnium, Hf; Strip | Tensile Strength, Yield | 13800 psi@Strain 0.0200 %, Temperature 599 °F | Longitudinal
Hafnium, Hf; Strip | Elongation at Break | 30 % | Longitudinal or Transverse, 50 mm
Lanthanum, La | Tensile Strength, Ultimate | 18900 psi
Lanthanum, La | Tensile Strength, Yield | 18100 psi
Lanthanum, La | Elongation at Break | 7.9 %
Lanthanum, La | Tensile Modulus | 5310 ksi
Lutetium, Lu | Tensile Strength, Ultimate | 20300 psi
Lutetium, Lu | Tensile Strength, Yield | 8700 psi
Lutetium, Lu | Elongation at Break | 12 %
Lutetium, Lu | Tensile Modulus | 9950 ksi
Magnesium, Mg; Sand Cast | Tensile Strength, Ultimate | 13100 psi
Magnesium, Mg; Sand Cast | Tensile Strength, Yield | 3050 psi
Magnesium, Mg; Sand Cast | Elongation at Break | 2.0 - 6.0 %
Magnesium, Mg; Extruded | Tensile Strength, Ultimate | 23900 - 29700 psi
Magnesium, Mg; Extruded | Tensile Strength, Yield | 10000 - 15200 psi
Magnesium, Mg; Extruded | Elongation at Break | 5.0 - 8.0 %
Magnesium, Mg; Hard-Rolled Sheet | Tensile Strength, Ultimate | 26100 - 31900 psi
Magnesium, Mg; Hard-Rolled Sheet | Tensile Strength, Yield | 16700 - 20300 psi
Magnesium, Mg; Hard-Rolled Sheet | Elongation at Break | 2.0 - 10 %
Molybdenum, Mo, Stress Relieved | Tensile Strength | 52000 psi@Temperature 1800 °F | Stress Relief Annealed
Molybdenum, Mo, Stress Relieved | Tensile Strength, Ultimate | 74700 psi
Molybdenum, Mo, Stress Relieved | Tensile Strength, Yield | 60200 psi@Strain 0.200 %
Molybdenum, Mo, Stress Relieved | Elongation at Break | 2.0 - 17 % | in 50 mm
Molybdenum, Mo, Recrystallized | Tensile Strength, Ultimate | 28000 psi@Temperature 2000 °F
Molybdenum, Mo, Recrystallized | Tensile Strength, Yield | 9000 psi@Strain 0.200 %, Temperature 2000 °F
Molybdenum, Mo, Recrystallized | Elongation at Break | <= 40 % | in 50 mm
Neodymium, Nd | Tensile Strength, Ultimate | 24700 psi
Neodymium, Nd | Tensile Strength, Yield | 23900 psi
Neodymium, Nd | Elongation at Break | 25 %
Nickel, Ni | Tensile Strength, Ultimate | 6530 psi | Annealed
Nickel, Ni | Tensile Strength, Yield | 8560 psi | Typical
Nickel, Ni | Elongation at Break | 30 % | Annealed
Promethium, Pm | Tensile Strength, Ultimate | 23200 psi
Promethium, Pm | Tensile Strength, Yield | 10200 psi
Promethium, Pm | Elongation at Break | 25 %
Promethium, Pm | Tensile Modulus | 7250 ksi
Praseodymium, Pr | Tensile Strength, Ultimate | 16000 psi
Praseodymium, Pr | Tensile Strength, Yield | 14500 psi
Praseodymium, Pr | Elongation at Break | 15 %
Praseodymium, Pr | Tensile Modulus | 5410 ksi
Plutonium, Pu | Tensile Strength, Ultimate | 58000 psi | Cast Alpha
Plutonium, Pu | Tensile Strength, Yield | 39900 psi | Cast Alpha
Plutonium, Pu | Elongation at Break | 0.20 - 0.50 % | Cast Alpha
Scandium, Sc | Tensile Strength, Ultimate | 37000 psi
Scandium, Sc | Tensile Strength, Yield | 25100 psi
Scandium, Sc | Elongation at Break | 5.0 %
Scandium, Sc | Tensile Modulus | 10800 ksi
Samarium, Sm | Tensile Strength, Ultimate | 17400 - 22600 psi | different sources report in this range
Samarium, Sm | Tensile Strength, Yield | 9860 - 16200 psi
Samarium, Sm | Elongation at Break | 17 %
Samarium, Sm | Tensile Modulus | 7210 ksi
Tantalum, UNS R05200 | Tensile Strength at Break | 50000 psi | Annealed
Tantalum, UNS R05200 | Tensile Strength, Ultimate | 29700 - 40000 psi | Electron beam melted, cold rolled, then annealed at 1200°C
Tantalum, UNS R05200 | Tensile Strength, Yield | 23900 - 26100 psi@Strain 0.200 % | Electron beam melted, cold rolled, then annealed at 1200°C
Tantalum, UNS R05200 | Elongation at Break | 35 - 70 % | Electron beam melted, cold rolled, then annealed at 1200°C
Tantalum, UNS R05400 | Tensile Strength at Break | 45000 psi | Annealed
Tantalum, UNS R05400 | Tensile Strength, Yield | 31900 psi@Strain 0.200 % | Sintered, cast
Tantalum, UNS R05400 | Elongation at Break | 30 % | Sintered, cast
Terbium, Tb | Tensile Strength, Ultimate | 20300 psi
Terbium, Tb | Tensile Strength, Yield | 8700 psi
Terbium, Tb | Elongation at Break | 12 %
Terbium, Tb | Tensile Modulus | 8080 ksi
Technetium, Tc; As-Rolled | Tensile Strength, Ultimate | 219000 psi
Technetium, Tc; As-Rolled | Tensile Strength, Yield | 187000 psi@Strain 0.200 %
Technetium, Tc; As-Rolled | Elongation at Break | 4.0 % | in 25 mm
Technetium, Tc; As-Rolled | Tensile Modulus | 46700 ksi
Thorium, Th | Tensile Strength, Ultimate | 31800 psi | as cast; 0.02 to 0.08% C
Thorium, Th | Tensile Strength, Yield | 20900 psi@Strain 0.200 %
Thorium, Th | Elongation at Break | 34 %
Titanium, Ti | Tensile Strength, Ultimate | 31900 psi
Titanium, Ti | Tensile Strength, Yield | 20300 psi
Titanium, Ti | Elongation at Break | 54 %
Thulium, Tm | Tensile Strength, Ultimate | 20300 psi
Thulium, Tm | Tensile Strength, Yield | 8700 psi
Thulium, Tm | Elongation at Break | 12 %
Thulium, Tm | Tensile Modulus | 10700 ksi
Uranium, U; Cast | Tensile Strength, Ultimate | 58000 psi
Uranium, U; Cast | Tensile Strength, Yield | 29000 psi
Uranium, U; Cast | Elongation at Break | 4.0 %
Uranium, U; Wrought Alpha Phase | Tensile Strength, Ultimate | 167000 psi
Uranium, U; Wrought Alpha Phase | Tensile Strength, Yield | 107000 psi
Uranium, U; Wrought Alpha Phase | Elongation at Break | 14 %
Vanadium, V; Cold Rolled | Tensile Strength, Ultimate | 116000 psi
Vanadium, V; Cold Rolled | Tensile Strength, Yield | 113000 psi
Vanadium, V; Cold Rolled | Elongation at Break | 2.0 % | in 50 mm
Vanadium, V; Hot Rolled Bar | Tensile Strength, Ultimate | 68500 psi
Vanadium, V; Hot Rolled Bar | Tensile Strength, Yield | 63700 psi
Vanadium, V; Hot Rolled Bar | Elongation at Break | 27 % | in 50 mm
Vanadium, V; Cold Drawn Wire | Tensile Strength, Ultimate | 132000 psi
Vanadium, V; Cold Drawn Wire | Tensile Strength, Yield | 111000 psi
Vanadium, V; Cold Drawn Wire | Elongation at Break | 6.8 % | in 50 mm
Ytterbium, Yb | Tensile Strength, Ultimate | 10400 psi
Ytterbium, Yb | Tensile Strength, Yield | 9570 psi
Ytterbium, Yb | Elongation at Break | 43 %
Ytterbium, Yb | Tensile Modulus | 3440 ksi
Zirconium, Zr | Tensile Strength, Ultimate | 47900 psi | Annealed
Zirconium, Zr | Tensile Strength, Yield | 33400 psi | Annealed
Zirconium, Zr | Elongation at Break | 32 % | Annealed
Overview of materials for AISI 4000 Series Steel | Tensile Strength, Ultimate | 65300 - 285000 psi | Average value: 984 MPa Grade Count:562
Overview of materials for AISI 4000 Series Steel | Tensile Strength, Yield | 21800 - 270000 psi | Average value: 748 MPa Grade Count:560
Overview of materials for AISI 4000 Series Steel | Elongation at Break | 7.00 - 34.0 % | Average value: 18.4 % Grade Count:556
Overview of materials for AISI 5000 Series Steel | Tensile Strength, Ultimate | 82700 - 334000 psi | Average value: 1000 MPa Grade Count:199
Overview of materials for AISI 5000 Series Steel | Tensile Strength, Yield | 39900 - 290000 psi | Average value: 739 MPa Grade Count:199
Overview of materials for AISI 5000 Series Steel | Elongation at Break | 2.00 - 28.6 % | Average value: 17.9 % Grade Count:199
Overview of materials for AISI 6000 Series Steel | Tensile Strength, Ultimate | 97200 - 180000 psi | Average value: 992 MPa Grade Count:34
Overview of materials for AISI 6000 Series Steel | Tensile Strength, Yield | 60200 - 178000 psi | Average value: 824 MPa Grade Count:34
Overview of materials for AISI 6000 Series Steel | Elongation at Break | 14.5 - 23.0 % | Average value: 18.2 % Grade Count:34