## Sheet1
0 | 1 | 2 | 3 | 4
AISI 1017 Steel, hot rolled, 19-32 mm (0.75-1.25 in) round | ['Carbon, C', '0.14 - 0.20 %', '0.14 - 0.20 %', ''] | ['Tensile Strength, Ultimate', '365 MPa', '52900 psi', ''] | ['Tensile Strength, Yield', '200 MPa', '29000 psi', ''] | ['Elongation at Break', '26 %', '26 %', 'in 50 mm']
AISI 1017 Steel, hot rolled, 19-32 mm (0.75-1.25 in) round | ['Iron, Fe', '99.11 - 99.56 %', '99.11 - 99.56 %', 'As remainder'] | ['Tensile Strength, Ultimate', '365 MPa', '52900 psi', ''] | ['Tensile Strength, Yield', '200 MPa', '29000 psi', ''] | ['Elongation at Break', '26 %', '26 %', 'in 50 mm']
AISI 1017 Steel, hot rolled, 19-32 mm (0.75-1.25 in) round | ['Manganese, Mn', '0.30 - 0.60 %', '0.30 - 0.60 %', ''] | ['Tensile Strength, Ultimate', '365 MPa', '52900 psi', ''] | ['Tensile Strength, Yield', '200 MPa', '29000 psi', ''] | ['Elongation at Break', '26 %', '26 %', 'in 50 mm']
AISI 1017 Steel, hot rolled, 19-32 mm (0.75-1.25 in) round | ['Phosphorous, P', '<= 0.040 %', '<= 0.040 %', ''] | ['Tensile Strength, Ultimate', '365 MPa', '52900 psi', ''] | ['Tensile Strength, Yield', '200 MPa', '29000 psi', ''] | ['Elongation at Break', '26 %', '26 %', 'in 50 mm']
AISI 1017 Steel, hot rolled, 19-32 mm (0.75-1.25 in) round | ['Sulfur, S', '<= 0.050 %', '<= 0.050 %', ''] | ['Tensile Strength, Ultimate', '365 MPa', '52900 psi', ''] | ['Tensile Strength, Yield', '200 MPa', '29000 psi', ''] | ['Elongation at Break', '26 %', '26 %', 'in 50 mm']
AISI 1018 Steel, cold drawn | ['Carbon, C', '0.14 - 0.20 %', '0.14 - 0.20 %', ''] | ['Tensile Strength, Ultimate', '440 MPa', '63800 psi', ''] | ['Tensile Strength, Yield', '370 MPa', '53700 psi', ''] | ['Elongation at Break', '15 %', '15 %', 'In 50 mm']
AISI 1018 Steel, cold drawn | ['Iron, Fe', '98.81 - 99.26 %', '98.81 - 99.26 %', 'As remainder'] | ['Tensile Strength, Ultimate', '440 MPa', '63800 psi', ''] | ['Tensile Strength, Yield', '370 MPa', '53700 psi', ''] | ['Elongation at Break', '15 %', '15 %', 'In 50 mm']
AISI 1018 Steel, cold drawn | ['Manganese, Mn', '0.60 - 0.90 %', '0.60 - 0.90 %', ''] | ['Tensile Strength, Ultimate', '440 MPa', '63800 psi', ''] | ['Tensile Strength, Yield', '370 MPa', '53700 psi', ''] | ['Elongation at Break', '15 %', '15 %', 'In 50 mm']
AISI 1018 Steel, cold drawn | ['Phosphorous, P', '<= 0.040 %', '<= 0.040 %', ''] | ['Tensile Strength, Ultimate', '440 MPa', '63800 psi', ''] | ['Tensile Strength, Yield', '370 MPa', '53700 psi', ''] | ['Elongation at Break', '15 %', '15 %', 'In 50 mm']
AISI 1018 Steel, cold drawn | ['Sulfur, S', '<= 0.050 %', '<= 0.050 %', ''] | ['Tensile Strength, Ultimate', '440 MPa', '63800 psi', ''] | ['Tensile Strength, Yield', '370 MPa', '53700 psi', ''] | ['Elongation at Break', '15 %', '15 %', 'In 50 mm']
AISI 1018 Steel, hot rolled, quenched, and tempered | ['Carbon, C', '0.14 - 0.20 %', '0.14 - 0.20 %', ''] | ['Tensile Strength, Ultimate', '475 MPa', '68900 psi', ''] | ['Tensile Strength, Yield', '275 MPa', '39900 psi', ''] | ['Elongation at Break', '38 %', '38 %', 'In 50 mm']
AISI 1018 Steel, hot rolled, quenched, and tempered | ['Iron, Fe', '98.81 - 99.26 %', '98.81 - 99.26 %', 'As remainder'] | ['Tensile Strength, Ultimate', '475 MPa', '68900 psi', ''] | ['Tensile Strength, Yield', '275 MPa', '39900 psi', ''] | ['Elongation at Break', '38 %', '38 %', 'In 50 mm']
AISI 1018 Steel, hot rolled, quenched, and tempered | ['Manganese, Mn', '0.60 - 0.90 %', '0.60 - 0.90 %', ''] | ['Tensile Strength, Ultimate', '475 MPa', '68900 psi', ''] | ['Tensile Strength, Yield', '275 MPa', '39900 psi', ''] | ['Elongation at Break', '38 %', '38 %', 'In 50 mm']
AISI 1018 Steel, hot rolled, quenched, and tempered | ['Phosphorous, P', '<= 0.040 %', '<= 0.040 %', ''] | ['Tensile Strength, Ultimate', '475 MPa', '68900 psi', ''] | ['Tensile Strength, Yield', '275 MPa', '39900 psi', ''] | ['Elongation at Break', '38 %', '38 %', 'In 50 mm']
AISI 1018 Steel, hot rolled, quenched, and tempered | ['Sulfur, S', '<= 0.050 %', '<= 0.050 %', ''] | ['Tensile Strength, Ultimate', '475 MPa', '68900 psi', ''] | ['Tensile Strength, Yield', '275 MPa', '39900 psi', ''] | ['Elongation at Break', '38 %', '38 %', 'In 50 mm']
AISI 1018 Steel, hot rolled, 19-32 mm (0.75-1.25 in) round | ['Carbon, C', '0.14 - 0.20 %', '0.14 - 0.20 %', ''] | ['Tensile Strength, Ultimate', '400 MPa', '58000 psi', ''] | ['Tensile Strength, Yield', '220 MPa', '31900 psi', ''] | ['Elongation at Break', '25 %', '25 %', 'in 50 mm']
AISI 1018 Steel, hot rolled, 19-32 mm (0.75-1.25 in) round | ['Iron, Fe', '98.81 - 99.26 %', '98.81 - 99.26 %', 'As remainder'] | ['Tensile Strength, Ultimate', '400 MPa', '58000 psi', ''] | ['Tensile Strength, Yield', '220 MPa', '31900 psi', ''] | ['Elongation at Break', '25 %', '25 %', 'in 50 mm']
AISI 1018 Steel, hot rolled, 19-32 mm (0.75-1.25 in) round | ['Manganese, Mn', '0.60 - 0.90 %', '0.60 - 0.90 %', ''] | ['Tensile Strength, Ultimate', '400 MPa', '58000 psi', ''] | ['Tensile Strength, Yield', '220 MPa', '31900 psi', ''] | ['Elongation at Break', '25 %', '25 %', 'in 50 mm']
AISI 1018 Steel, hot rolled, 19-32 mm (0.75-1.25 in) round | ['Phosphorous, P', '<= 0.040 %', '<= 0.040 %', ''] | ['Tensile Strength, Ultimate', '400 MPa', '58000 psi', ''] | ['Tensile Strength, Yield', '220 MPa', '31900 psi', ''] | ['Elongation at Break', '25 %', '25 %', 'in 50 mm']
AISI 1018 Steel, hot rolled, 19-32 mm (0.75-1.25 in) round | ['Sulfur, S', '<= 0.050 %', '<= 0.050 %', ''] | ['Tensile Strength, Ultimate', '400 MPa', '58000 psi', ''] | ['Tensile Strength, Yield', '220 MPa', '31900 psi', ''] | ['Elongation at Break', '25 %', '25 %', 'in 50 mm']
AISI 1018 Steel, cold drawn, quenched, and tempered, 19-32 mm (0.75-1.25 in) round | ['Carbon, C', '0.14 - 0.20 %', '0.14 - 0.20 %', ''] | ['Tensile Strength, Ultimate', '565 MPa', '81900 psi', ''] | ['Tensile Strength, Yield', '485 MPa', '70300 psi', ''] | ['Elongation at Break', '20 %', '20 %', 'in 50 mm']
AISI 1018 Steel, cold drawn, quenched, and tempered, 19-32 mm (0.75-1.25 in) round | ['Iron, Fe', '98.81 - 99.26 %', '98.81 - 99.26 %', 'As remainder'] | ['Tensile Strength, Ultimate', '565 MPa', '81900 psi', ''] | ['Tensile Strength, Yield', '485 MPa', '70300 psi', ''] | ['Elongation at Break', '20 %', '20 %', 'in 50 mm']
AISI 1018 Steel, cold drawn, quenched, and tempered, 19-32 mm (0.75-1.25 in) round | ['Manganese, Mn', '0.60 - 0.90 %', '0.60 - 0.90 %', ''] | ['Tensile Strength, Ultimate', '565 MPa', '81900 psi', ''] | ['Tensile Strength, Yield', '485 MPa', '70300 psi', ''] | ['Elongation at Break', '20 %', '20 %', 'in 50 mm']
AISI 1018 Steel, cold drawn, quenched, and tempered, 19-32 mm (0.75-1.25 in) round | ['Phosphorous, P', '<= 0.040 %', '<= 0.040 %', ''] | ['Tensile Strength, Ultimate', '565 MPa', '81900 psi', ''] | ['Tensile Strength, Yield', '485 MPa', '70300 psi', ''] | ['Elongation at Break', '20 %', '20 %', 'in 50 mm']
AISI 1018 Steel, cold drawn, quenched, and tempered, 19-32 mm (0.75-1.25 in) round | ['Sulfur, S', '<= 0.050 %', '<= 0.050 %', ''] | ['Tensile Strength, Ultimate', '565 MPa', '81900 psi', ''] | ['Tensile Strength, Yield', '485 MPa', '70300 psi', ''] | ['Elongation at Break', '20 %', '20 %', 'in 50 mm']
AISI 1018 Steel, as cold drawn, 16-22 mm (0.625-0.875 in) round | ['Carbon, C', '0.14 - 0.20 %', '0.14 - 0.20 %', ''] | ['Tensile Strength, Ultimate', '485 MPa', '70300 psi', ''] | ['Tensile Strength, Yield', '415 MPa', '60200 psi', ''] | ['Elongation at Break', '18 %', '18 %', 'in 50 mm']
AISI 1018 Steel, as cold drawn, 16-22 mm (0.625-0.875 in) round | ['Iron, Fe', '98.81 - 99.26 %', '98.81 - 99.26 %', 'As remainder'] | ['Tensile Strength, Ultimate', '485 MPa', '70300 psi', ''] | ['Tensile Strength, Yield', '415 MPa', '60200 psi', ''] | ['Elongation at Break', '18 %', '18 %', 'in 50 mm']
AISI 1018 Steel, as cold drawn, 16-22 mm (0.625-0.875 in) round | ['Manganese, Mn', '0.60 - 0.90 %', '0.60 - 0.90 %', ''] | ['Tensile Strength, Ultimate', '485 MPa', '70300 psi', ''] | ['Tensile Strength, Yield', '415 MPa', '60200 psi', ''] | ['Elongation at Break', '18 %', '18 %', 'in 50 mm']
AISI 1018 Steel, as cold drawn, 16-22 mm (0.625-0.875 in) round | ['Phosphorous, P', '<= 0.040 %', '<= 0.040 %', ''] | ['Tensile Strength, Ultimate', '485 MPa', '70300 psi', ''] | ['Tensile Strength, Yield', '415 MPa', '60200 psi', ''] | ['Elongation at Break', '18 %', '18 %', 'in 50 mm']
AISI 1018 Steel, as cold drawn, 16-22 mm (0.625-0.875 in) round | ['Sulfur, S', '<= 0.050 %', '<= 0.050 %', ''] | ['Tensile Strength, Ultimate', '485 MPa', '70300 psi', ''] | ['Tensile Strength, Yield', '415 MPa', '60200 psi', ''] | ['Elongation at Break', '18 %', '18 %', 'in 50 mm']
AISI 1018 Steel, as cold drawn, 22-32 mm (0.875-1.25 in) round | ['Carbon, C', '0.14 - 0.20 %', '0.14 - 0.20 %', ''] | ['Tensile Strength, Ultimate', '450 MPa', '65300 psi', ''] | ['Tensile Strength, Yield', '380 MPa', '55100 psi', ''] | ['Elongation at Break', '16 %', '16 %', 'in 50 mm']
AISI 1018 Steel, as cold drawn, 22-32 mm (0.875-1.25 in) round | ['Iron, Fe', '98.81 - 99.26 %', '98.81 - 99.26 %', 'As remainder'] | ['Tensile Strength, Ultimate', '450 MPa', '65300 psi', ''] | ['Tensile Strength, Yield', '380 MPa', '55100 psi', ''] | ['Elongation at Break', '16 %', '16 %', 'in 50 mm']
AISI 1018 Steel, as cold drawn, 22-32 mm (0.875-1.25 in) round | ['Manganese, Mn', '0.60 - 0.90 %', '0.60 - 0.90 %', ''] | ['Tensile Strength, Ultimate', '450 MPa', '65300 psi', ''] | ['Tensile Strength, Yield', '380 MPa', '55100 psi', ''] | ['Elongation at Break', '16 %', '16 %', 'in 50 mm']
AISI 1018 Steel, as cold drawn, 22-32 mm (0.875-1.25 in) round | ['Phosphorous, P', '<= 0.040 %', '<= 0.040 %', ''] | ['Tensile Strength, Ultimate', '450 MPa', '65300 psi', ''] | ['Tensile Strength, Yield', '380 MPa', '55100 psi', ''] | ['Elongation at Break', '16 %', '16 %', 'in 50 mm']
AISI 1018 Steel, as cold drawn, 22-32 mm (0.875-1.25 in) round | ['Sulfur, S', '<= 0.050 %', '<= 0.050 %', ''] | ['Tensile Strength, Ultimate', '450 MPa', '65300 psi', ''] | ['Tensile Strength, Yield', '380 MPa', '55100 psi', ''] | ['Elongation at Break', '16 %', '16 %', 'in 50 mm']
AISI 1018 Steel, as cold drawn, 32-50 mm (1.25-2 in) round | ['Carbon, C', '0.14 - 0.20 %', '0.14 - 0.20 %', ''] | ['Tensile Strength, Ultimate', '415 MPa', '60200 psi', ''] | ['Tensile Strength, Yield', '345 MPa', '50000 psi', ''] | ['Elongation at Break', '15 %', '15 %', 'in 50 mm']
AISI 1018 Steel, as cold drawn, 32-50 mm (1.25-2 in) round | ['Iron, Fe', '98.81 - 99.26 %', '98.81 - 99.26 %', 'As remainder'] | ['Tensile Strength, Ultimate', '415 MPa', '60200 psi', ''] | ['Tensile Strength, Yield', '345 MPa', '50000 psi', ''] | ['Elongation at Break', '15 %', '15 %', 'in 50 mm']
AISI 1018 Steel, as cold drawn, 32-50 mm (1.25-2 in) round | ['Manganese, Mn', '0.60 - 0.90 %', '0.60 - 0.90 %', ''] | ['Tensile Strength, Ultimate', '415 MPa', '60200 psi', ''] | ['Tensile Strength, Yield', '345 MPa', '50000 psi', ''] | ['Elongation at Break', '15 %', '15 %', 'in 50 mm']
AISI 1018 Steel, as cold drawn, 32-50 mm (1.25-2 in) round | ['Phosphorous, P', '<= 0.040 %', '<= 0.040 %', ''] | ['Tensile Strength, Ultimate', '415 MPa', '60200 psi', ''] | ['Tensile Strength, Yield', '345 MPa', '50000 psi', ''] | ['Elongation at Break', '15 %', '15 %', 'in 50 mm']
AISI 1018 Steel, as cold drawn, 32-50 mm (1.25-2 in) round | ['Sulfur, S', '<= 0.050 %', '<= 0.050 %', ''] | ['Tensile Strength, Ultimate', '415 MPa', '60200 psi', ''] | ['Tensile Strength, Yield', '345 MPa', '50000 psi', ''] | ['Elongation at Break', '15 %', '15 %', 'in 50 mm']
AISI 1018 Steel, as cold drawn, 50-76 mm round | ['Carbon, C', '0.14 - 0.20 %', '0.14 - 0.20 %', ''] | ['Tensile Strength, Ultimate', '380 MPa', '55100 psi', ''] | ['Tensile Strength, Yield', '310 MPa', '45000 psi', ''] | ['Elongation at Break', '15 %', '15 %', 'in 50 mm']
AISI 1018 Steel, as cold drawn, 50-76 mm round | ['Iron, Fe', '98.81 - 99.26 %', '98.81 - 99.26 %', 'As remainder'] | ['Tensile Strength, Ultimate', '380 MPa', '55100 psi', ''] | ['Tensile Strength, Yield', '310 MPa', '45000 psi', ''] | ['Elongation at Break', '15 %', '15 %', 'in 50 mm']
AISI 1018 Steel, as cold drawn, 50-76 mm round | ['Manganese, Mn', '0.60 - 0.90 %', '0.60 - 0.90 %', ''] | ['Tensile Strength, Ultimate', '380 MPa', '55100 psi', ''] | ['Tensile Strength, Yield', '310 MPa', '45000 psi', ''] | ['Elongation at Break', '15 %', '15 %', 'in 50 mm']
AISI 1018 Steel, as cold drawn, 50-76 mm round | ['Phosphorous, P', '<= 0.040 %', '<= 0.040 %', ''] | ['Tensile Strength, Ultimate', '380 MPa', '55100 psi', ''] | ['Tensile Strength, Yield', '310 MPa', '45000 psi', ''] | ['Elongation at Break', '15 %', '15 %', 'in 50 mm']
AISI 1018 Steel, as cold drawn, 50-76 mm round | ['Sulfur, S', '<= 0.050 %', '<= 0.050 %', ''] | ['Tensile Strength, Ultimate', '380 MPa', '55100 psi', ''] | ['Tensile Strength, Yield', '310 MPa', '45000 psi', ''] | ['Elongation at Break', '15 %', '15 %', 'in 50 mm']
AISI 1018 Steel, cold drawn, high temperature, stress relieved, 16-22 mm (0.625-0.875 in) round | ['Carbon, C', '0.14 - 0.20 %', '0.14 - 0.20 %', ''] | ['Tensile Strength, Ultimate', '450 MPa', '65300 psi', ''] | ['Tensile Strength, Yield', '310 MPa', '45000 psi', ''] | ['Elongation at Break', '20 %', '20 %', 'in 50 mm']
AISI 1018 Steel, cold drawn, high temperature, stress relieved, 16-22 mm (0.625-0.875 in) round | ['Iron, Fe', '98.81 - 99.26 %', '98.81 - 99.26 %', 'As remainder'] | ['Tensile Strength, Ultimate', '450 MPa', '65300 psi', ''] | ['Tensile Strength, Yield', '310 MPa', '45000 psi', ''] | ['Elongation at Break', '20 %', '20 %', 'in 50 mm']
AISI 1018 Steel, cold drawn, high temperature, stress relieved, 16-22 mm (0.625-0.875 in) round | ['Manganese, Mn', '0.60 - 0.90 %', '0.60 - 0.90 %', ''] | ['Tensile Strength, Ultimate', '450 MPa', '65300 psi', ''] | ['Tensile Strength, Yield', '310 MPa', '45000 psi', ''] | ['Elongation at Break', '20 %', '20 %', 'in 50 mm']
AISI 1018 Steel, cold drawn, high temperature, stress relieved, 16-22 mm (0.625-0.875 in) round | ['Phosphorous, P', '<= 0.040 %', '<= 0.040 %', ''] | ['Tensile Strength, Ultimate', '450 MPa', '65300 psi', ''] | ['Tensile Strength, Yield', '310 MPa', '45000 psi', ''] | ['Elongation at Break', '20 %', '20 %', 'in 50 mm']
AISI 1018 Steel, cold drawn, high temperature, stress relieved, 16-22 mm (0.625-0.875 in) round | ['Sulfur, S', '<= 0.050 %', '<= 0.050 %', ''] | ['Tensile Strength, Ultimate', '450 MPa', '65300 psi', ''] | ['Tensile Strength, Yield', '310 MPa', '45000 psi', ''] | ['Elongation at Break', '20 %', '20 %', 'in 50 mm']
AISI 1018 Steel, cold drawn, high temperature, stress relieved, 22-32 mm (0.875-1.25 in) round | ['Carbon, C', '0.14 - 0.20 %', '0.14 - 0.20 %', ''] | ['Tensile Strength, Ultimate', '415 MPa', '60200 psi', ''] | ['Tensile Strength, Yield', '310 MPa', '45000 psi', ''] | ['Elongation at Break', '20 %', '20 %', 'in 50 mm']
AISI 1018 Steel, cold drawn, high temperature, stress relieved, 22-32 mm (0.875-1.25 in) round | ['Iron, Fe', '98.81 - 99.26 %', '98.81 - 99.26 %', 'As remainder'] | ['Tensile Strength, Ultimate', '415 MPa', '60200 psi', ''] | ['Tensile Strength, Yield', '310 MPa', '45000 psi', ''] | ['Elongation at Break', '20 %', '20 %', 'in 50 mm']
AISI 1018 Steel, cold drawn, high temperature, stress relieved, 22-32 mm (0.875-1.25 in) round | ['Manganese, Mn', '0.60 - 0.90 %', '0.60 - 0.90 %', ''] | ['Tensile Strength, Ultimate', '415 MPa', '60200 psi', ''] | ['Tensile Strength, Yield', '310 MPa', '45000 psi', ''] | ['Elongation at Break', '20 %', '20 %', 'in 50 mm']
AISI 1018 Steel, cold drawn, high temperature, stress relieved, 22-32 mm (0.875-1.25 in) round | ['Phosphorous, P', '<= 0.040 %', '<= 0.040 %', ''] | ['Tensile Strength, Ultimate', '415 MPa', '60200 psi', ''] | ['Tensile Strength, Yield', '310 MPa', '45000 psi', ''] | ['Elongation at Break', '20 %', '20 %', 'in 50 mm']
AISI 1018 Steel, cold drawn, high temperature, stress relieved, 22-32 mm (0.875-1.25 in) round | ['Sulfur, S', '<= 0.050 %', '<= 0.050 %', ''] | ['Tensile Strength, Ultimate', '415 MPa', '60200 psi', ''] | ['Tensile Strength, Yield', '310 MPa', '45000 psi', ''] | ['Elongation at Break', '20 %', '20 %', 'in 50 mm']
AISI 1018 Steel, cold drawn, high temperature, stress relieved, 32-50 mm (1.25-2 in) round | ['Carbon, C', '0.14 - 0.20 %', '0.14 - 0.20 %', ''] | ['Tensile Strength, Ultimate', '380 MPa', '55100 psi', ''] | ['Tensile Strength, Yield', '310 MPa', '45000 psi', ''] | ['Elongation at Break', '16 %', '16 %', 'in 50 mm']
AISI 1018 Steel, cold drawn, high temperature, stress relieved, 32-50 mm (1.25-2 in) round | ['Iron, Fe', '98.81 - 99.26 %', '98.81 - 99.26 %', 'As remainder'] | ['Tensile Strength, Ultimate', '380 MPa', '55100 psi', ''] | ['Tensile Strength, Yield', '310 MPa', '45000 psi', ''] | ['Elongation at Break', '16 %', '16 %', 'in 50 mm']
AISI 1018 Steel, cold drawn, high temperature, stress relieved, 32-50 mm (1.25-2 in) round | ['Manganese, Mn', '0.60 - 0.90 %', '0.60 - 0.90 %', ''] | ['Tensile Strength, Ultimate', '380 MPa', '55100 psi', ''] | ['Tensile Strength, Yield', '310 MPa', '45000 psi', ''] | ['Elongation at Break', '16 %', '16 %', 'in 50 mm']
AISI 1018 Steel, cold drawn, high temperature, stress relieved, 32-50 mm (1.25-2 in) round | ['Phosphorous, P', '<= 0.040 %', '<= 0.040 %', ''] | ['Tensile Strength, Ultimate', '380 MPa', '55100 psi', ''] | ['Tensile Strength, Yield', '310 MPa', '45000 psi', ''] | ['Elongation at Break', '16 %', '16 %', 'in 50 mm']
AISI 1018 Steel, cold drawn, high temperature, stress relieved, 32-50 mm (1.25-2 in) round | ['Sulfur, S', '<= 0.050 %', '<= 0.050 %', ''] | ['Tensile Strength, Ultimate', '380 MPa', '55100 psi', ''] | ['Tensile Strength, Yield', '310 MPa', '45000 psi', ''] | ['Elongation at Break', '16 %', '16 %', 'in 50 mm']
AISI 1018 Steel, cold drawn, high temperature, stress relieved, 50-76 mm round | ['Carbon, C', '0.14 - 0.20 %', '0.14 - 0.20 %', ''] | ['Tensile Strength, Ultimate', '345 MPa', '50000 psi', ''] | ['Tensile Strength, Yield', '275 MPa', '39900 psi', ''] | ['Elongation at Break', '15 %', '15 %', 'in 50 mm']
AISI 1018 Steel, cold drawn, high temperature, stress relieved, 50-76 mm round | ['Iron, Fe', '98.81 - 99.26 %', '98.81 - 99.26 %', 'As remainder'] | ['Tensile Strength, Ultimate', '345 MPa', '50000 psi', ''] | ['Tensile Strength, Yield', '275 MPa', '39900 psi', ''] | ['Elongation at Break', '15 %', '15 %', 'in 50 mm']
AISI 1018 Steel, cold drawn, high temperature, stress relieved, 50-76 mm round | ['Manganese, Mn', '0.60 - 0.90 %', '0.60 - 0.90 %', ''] | ['Tensile Strength, Ultimate', '345 MPa', '50000 psi', ''] | ['Tensile Strength, Yield', '275 MPa', '39900 psi', ''] | ['Elongation at Break', '15 %', '15 %', 'in 50 mm']
AISI 1018 Steel, cold drawn, high temperature, stress relieved, 50-76 mm round | ['Phosphorous, P', '<= 0.040 %', '<= 0.040 %', ''] | ['Tensile Strength, Ultimate', '345 MPa', '50000 psi', ''] | ['Tensile Strength, Yield', '275 MPa', '39900 psi', ''] | ['Elongation at Break', '15 %', '15 %', 'in 50 mm']
AISI 1018 Steel, cold drawn, high temperature, stress relieved, 50-76 mm round | ['Sulfur, S', '<= 0.050 %', '<= 0.050 %', ''] | ['Tensile Strength, Ultimate', '345 MPa', '50000 psi', ''] | ['Tensile Strength, Yield', '275 MPa', '39900 psi', ''] | ['Elongation at Break', '15 %', '15 %', 'in 50 mm']
AISI 1018 Steel, carburized at 925°C (1700°F), box cooled, 775°C (1430°F) reheat, water quenched, 175°C (350°F) temper. 19-32 mm (0.75-1.25 in) round | ['Carbon, C', '0.14 - 0.20 %', '0.14 - 0.20 %', ''] | ['Tensile Strength, Ultimate', '634 MPa', '92000 psi', ''] | ['Tensile Strength, Yield', '386 MPa', '56000 psi', ''] | ['Elongation at Break', '27 %', '27 %', 'in 50 mm']
AISI 1018 Steel, carburized at 925°C (1700°F), box cooled, 775°C (1430°F) reheat, water quenched, 175°C (350°F) temper. 19-32 mm (0.75-1.25 in) round | ['Iron, Fe', '98.81 - 99.26 %', '98.81 - 99.26 %', 'As remainder'] | ['Tensile Strength, Ultimate', '634 MPa', '92000 psi', ''] | ['Tensile Strength, Yield', '386 MPa', '56000 psi', ''] | ['Elongation at Break', '27 %', '27 %', 'in 50 mm']
AISI 1018 Steel, carburized at 925°C (1700°F), box cooled, 775°C (1430°F) reheat, water quenched, 175°C (350°F) temper. 19-32 mm (0.75-1.25 in) round | ['Manganese, Mn', '0.60 - 0.90 %', '0.60 - 0.90 %', ''] | ['Tensile Strength, Ultimate', '634 MPa', '92000 psi', ''] | ['Tensile Strength, Yield', '386 MPa', '56000 psi', ''] | ['Elongation at Break', '27 %', '27 %', 'in 50 mm']
AISI 1018 Steel, carburized at 925°C (1700°F), box cooled, 775°C (1430°F) reheat, water quenched, 175°C (350°F) temper. 19-32 mm (0.75-1.25 in) round | ['Phosphorous, P', '<= 0.040 %', '<= 0.040 %', ''] | ['Tensile Strength, Ultimate', '634 MPa', '92000 psi', ''] | ['Tensile Strength, Yield', '386 MPa', '56000 psi', ''] | ['Elongation at Break', '27 %', '27 %', 'in 50 mm']
AISI 1018 Steel, carburized at 925°C (1700°F), box cooled, 775°C (1430°F) reheat, water quenched, 175°C (350°F) temper. 19-32 mm (0.75-1.25 in) round | ['Sulfur, S', '<= 0.050 %', '<= 0.050 %', ''] | ['Tensile Strength, Ultimate', '634 MPa', '92000 psi', ''] | ['Tensile Strength, Yield', '386 MPa', '56000 psi', ''] | ['Elongation at Break', '27 %', '27 %', 'in 50 mm']
AISI 1019 Steel, cold drawn | ['Carbon, C', '0.14 - 0.20 %', '0.14 - 0.20 %', ''] | ['Tensile Strength, Ultimate', '455 MPa', '66000 psi', ''] | ['Tensile Strength, Yield', '379 MPa', '55000 psi', ''] | ['Elongation at Break', '15 %', '15 %', 'In 50 mm']
AISI 1019 Steel, cold drawn | ['Iron, Fe', '98.71 - 99.16 %', '98.71 - 99.16 %', 'As remainder'] | ['Tensile Strength, Ultimate', '455 MPa', '66000 psi', ''] | ['Tensile Strength, Yield', '379 MPa', '55000 psi', ''] | ['Elongation at Break', '15 %', '15 %', 'In 50 mm']
AISI 1019 Steel, cold drawn | ['Manganese, Mn', '0.70 - 1.0 %', '0.70 - 1.0 %', ''] | ['Tensile Strength, Ultimate', '455 MPa', '66000 psi', ''] | ['Tensile Strength, Yield', '379 MPa', '55000 psi', ''] | ['Elongation at Break', '15 %', '15 %', 'In 50 mm']
AISI 1019 Steel, cold drawn | ['Phosphorous, P', '<= 0.040 %', '<= 0.040 %', ''] | ['Tensile Strength, Ultimate', '455 MPa', '66000 psi', ''] | ['Tensile Strength, Yield', '379 MPa', '55000 psi', ''] | ['Elongation at Break', '15 %', '15 %', 'In 50 mm']
AISI 1019 Steel, cold drawn | ['Sulfur, S', '<= 0.050 %', '<= 0.050 %', ''] | ['Tensile Strength, Ultimate', '455 MPa', '66000 psi', ''] | ['Tensile Strength, Yield', '379 MPa', '55000 psi', ''] | ['Elongation at Break', '15 %', '15 %', 'In 50 mm']
AISI 1019 Steel, hot rolled, 19-32 mm (0.75-1.25 in) round | ['Carbon, C', '0.14 - 0.20 %', '0.14 - 0.20 %', ''] | ['Tensile Strength, Ultimate', '407 MPa', '59000 psi', ''] | ['Tensile Strength, Yield', '224 MPa', '32500 psi', ''] | ['Elongation at Break', '25 %', '25 %', 'in 50 mm']
AISI 1019 Steel, hot rolled, 19-32 mm (0.75-1.25 in) round | ['Iron, Fe', '98.71 - 99.16 %', '98.71 - 99.16 %', 'As remainder'] | ['Tensile Strength, Ultimate', '407 MPa', '59000 psi', ''] | ['Tensile Strength, Yield', '224 MPa', '32500 psi', ''] | ['Elongation at Break', '25 %', '25 %', 'in 50 mm']
AISI 1019 Steel, hot rolled, 19-32 mm (0.75-1.25 in) round | ['Manganese, Mn', '0.70 - 1.0 %', '0.70 - 1.0 %', ''] | ['Tensile Strength, Ultimate', '407 MPa', '59000 psi', ''] | ['Tensile Strength, Yield', '224 MPa', '32500 psi', ''] | ['Elongation at Break', '25 %', '25 %', 'in 50 mm']
AISI 1019 Steel, hot rolled, 19-32 mm (0.75-1.25 in) round | ['Phosphorous, P', '<= 0.040 %', '<= 0.040 %', ''] | ['Tensile Strength, Ultimate', '407 MPa', '59000 psi', ''] | ['Tensile Strength, Yield', '224 MPa', '32500 psi', ''] | ['Elongation at Break', '25 %', '25 %', 'in 50 mm']
AISI 1019 Steel, hot rolled, 19-32 mm (0.75-1.25 in) round | ['Sulfur, S', '<= 0.050 %', '<= 0.050 %', ''] | ['Tensile Strength, Ultimate', '407 MPa', '59000 psi', ''] | ['Tensile Strength, Yield', '224 MPa', '32500 psi', ''] | ['Elongation at Break', '25 %', '25 %', 'in 50 mm']
AISI 1020 Steel, cold rolled | ['Carbon, C', '0.17 - 0.23 %', '0.17 - 0.23 %', ''] | ['Tensile Strength, Ultimate', '420 MPa', '60900 psi', ''] | ['Tensile Strength, Yield', '350 MPa', '50800 psi', ''] | ['Elongation at Break', '15 %', '15 %', 'In 50 mm']
AISI 1020 Steel, cold rolled | ['Iron, Fe', '99.08 - 99.53 %', '99.08 - 99.53 %', 'As remainder'] | ['Tensile Strength, Ultimate', '420 MPa', '60900 psi', ''] | ['Tensile Strength, Yield', '350 MPa', '50800 psi', ''] | ['Elongation at Break', '15 %', '15 %', 'In 50 mm']
AISI 1020 Steel, cold rolled | ['Manganese, Mn', '0.30 - 0.60 %', '0.30 - 0.60 %', ''] | ['Tensile Strength, Ultimate', '420 MPa', '60900 psi', ''] | ['Tensile Strength, Yield', '350 MPa', '50800 psi', ''] | ['Elongation at Break', '15 %', '15 %', 'In 50 mm']
AISI 1020 Steel, cold rolled | ['Phosphorous, P', '<= 0.040 %', '<= 0.040 %', ''] | ['Tensile Strength, Ultimate', '420 MPa', '60900 psi', ''] | ['Tensile Strength, Yield', '350 MPa', '50800 psi', ''] | ['Elongation at Break', '15 %', '15 %', 'In 50 mm']
AISI 1020 Steel, cold rolled | ['Sulfur, S', '<= 0.050 %', '<= 0.050 %', ''] | ['Tensile Strength, Ultimate', '420 MPa', '60900 psi', ''] | ['Tensile Strength, Yield', '350 MPa', '50800 psi', ''] | ['Elongation at Break', '15 %', '15 %', 'In 50 mm']
AISI 1020 Steel, hot rolled, 19-32 mm (0.75-1.25 in) round | ['Carbon, C', '0.17 - 0.23 %', '0.17 - 0.23 %', ''] | ['Tensile Strength, Ultimate', '380 MPa', '55100 psi', ''] | ['Tensile Strength, Yield', '205 MPa', '29700 psi', ''] | ['Elongation at Break', '25 %', '25 %', '']
AISI 1020 Steel, hot rolled, 19-32 mm (0.75-1.25 in) round | ['Iron, Fe', '99.08 - 99.53 %', '99.08 - 99.53 %', 'As remainder'] | ['Tensile Strength, Ultimate', '380 MPa', '55100 psi', ''] | ['Tensile Strength, Yield', '205 MPa', '29700 psi', ''] | ['Elongation at Break', '25 %', '25 %', '']
AISI 1020 Steel, hot rolled, 19-32 mm (0.75-1.25 in) round | ['Manganese, Mn', '0.30 - 0.60 %', '0.30 - 0.60 %', ''] | ['Tensile Strength, Ultimate', '380 MPa', '55100 psi', ''] | ['Tensile Strength, Yield', '205 MPa', '29700 psi', ''] | ['Elongation at Break', '25 %', '25 %', '']
AISI 1020 Steel, hot rolled, 19-32 mm (0.75-1.25 in) round | ['Phosphorous, P', '<= 0.040 %', '<= 0.040 %', ''] | ['Tensile Strength, Ultimate', '380 MPa', '55100 psi', ''] | ['Tensile Strength, Yield', '205 MPa', '29700 psi', ''] | ['Elongation at Break', '25 %', '25 %', '']
AISI 1020 Steel, hot rolled, 19-32 mm (0.75-1.25 in) round | ['Sulfur, S', '<= 0.050 %', '<= 0.050 %', ''] | ['Tensile Strength, Ultimate', '380 MPa', '55100 psi', ''] | ['Tensile Strength, Yield', '205 MPa', '29700 psi', ''] | ['Elongation at Break', '25 %', '25 %', '']
AISI 1020 Steel, hot rolled, quenched and tempered, 0.2% offset, 19-32 mm (0.75-1.25 in) round | ['Carbon, C', '0.17 - 0.23 %', '0.17 - 0.23 %', ''] | ['Tensile Strength, Ultimate', '475 MPa', '68900 psi', ''] | ['Tensile Strength, Yield', '275 MPa', '39900 psi', ''] | ['Elongation at Break', '38 %', '38 %', 'in 50 mm']
AISI 1020 Steel, hot rolled, quenched and tempered, 0.2% offset, 19-32 mm (0.75-1.25 in) round | ['Iron, Fe', '99.08 - 99.53 %', '99.08 - 99.53 %', 'As remainder'] | ['Tensile Strength, Ultimate', '475 MPa', '68900 psi', ''] | ['Tensile Strength, Yield', '275 MPa', '39900 psi', ''] | ['Elongation at Break', '38 %', '38 %', 'in 50 mm']
AISI 1020 Steel, hot rolled, quenched and tempered, 0.2% offset, 19-32 mm (0.75-1.25 in) round | ['Manganese, Mn', '0.30 - 0.60 %', '0.30 - 0.60 %', ''] | ['Tensile Strength, Ultimate', '475 MPa', '68900 psi', ''] | ['Tensile Strength, Yield', '275 MPa', '39900 psi', ''] | ['Elongation at Break', '38 %', '38 %', 'in 50 mm']
AISI 1020 Steel, hot rolled, quenched and tempered, 0.2% offset, 19-32 mm (0.75-1.25 in) round | ['Phosphorous, P', '<= 0.040 %', '<= 0.040 %', ''] | ['Tensile Strength, Ultimate', '475 MPa', '68900 psi', ''] | ['Tensile Strength, Yield', '275 MPa', '39900 psi', ''] | ['Elongation at Break', '38 %', '38 %', 'in 50 mm']
AISI 1020 Steel, hot rolled, quenched and tempered, 0.2% offset, 19-32 mm (0.75-1.25 in) round | ['Sulfur, S', '<= 0.050 %', '<= 0.050 %', ''] | ['Tensile Strength, Ultimate', '475 MPa', '68900 psi', ''] | ['Tensile Strength, Yield', '275 MPa', '39900 psi', ''] | ['Elongation at Break', '38 %', '38 %', 'in 50 mm']
AISI 1020 Steel, as rolled | ['Carbon, C', '0.17 - 0.23 %', '0.17 - 0.23 %', ''] | ['Tensile Strength, Ultimate', '450 MPa', '65300 psi', ''] | ['Tensile Strength, Yield', '330 MPa', '47900 psi', ''] | ['Elongation at Break', '36 %', '36 %', 'in 50 mm']
AISI 1020 Steel, as rolled | ['Iron, Fe', '99.08 - 99.53 %', '99.08 - 99.53 %', 'As remainder'] | ['Tensile Strength, Ultimate', '450 MPa', '65300 psi', ''] | ['Tensile Strength, Yield', '330 MPa', '47900 psi', ''] | ['Elongation at Break', '36 %', '36 %', 'in 50 mm']
AISI 1020 Steel, as rolled | ['Manganese, Mn', '0.30 - 0.60 %', '0.30 - 0.60 %', ''] | ['Tensile Strength, Ultimate', '450 MPa', '65300 psi', ''] | ['Tensile Strength, Yield', '330 MPa', '47900 psi', ''] | ['Elongation at Break', '36 %', '36 %', 'in 50 mm']
AISI 1020 Steel, as rolled | ['Phosphorous, P', '<= 0.040 %', '<= 0.040 %', ''] | ['Tensile Strength, Ultimate', '450 MPa', '65300 psi', ''] | ['Tensile Strength, Yield', '330 MPa', '47900 psi', ''] | ['Elongation at Break', '36 %', '36 %', 'in 50 mm']
AISI 1020 Steel, as rolled | ['Sulfur, S', '<= 0.050 %', '<= 0.050 %', ''] | ['Tensile Strength, Ultimate', '450 MPa', '65300 psi', ''] | ['Tensile Strength, Yield', '330 MPa', '47900 psi', ''] | ['Elongation at Break', '36 %', '36 %', 'in 50 mm']
AISI 1020 Steel, normalized at 870°C (1600°F) | ['Carbon, C', '0.17 - 0.23 %', '0.17 - 0.23 %', ''] | ['Tensile Strength, Ultimate', '440 MPa', '63800 psi', ''] | ['Tensile Strength, Yield', '345 MPa', '50000 psi', ''] | ['Elongation at Break', '35.8 %', '35.8 %', 'in 50 mm']
AISI 1020 Steel, normalized at 870°C (1600°F) | ['Iron, Fe', '99.08 - 99.53 %', '99.08 - 99.53 %', 'As remainder'] | ['Tensile Strength, Ultimate', '440 MPa', '63800 psi', ''] | ['Tensile Strength, Yield', '345 MPa', '50000 psi', ''] | ['Elongation at Break', '35.8 %', '35.8 %', 'in 50 mm']
AISI 1020 Steel, normalized at 870°C (1600°F) | ['Manganese, Mn', '0.30 - 0.60 %', '0.30 - 0.60 %', ''] | ['Tensile Strength, Ultimate', '440 MPa', '63800 psi', ''] | ['Tensile Strength, Yield', '345 MPa', '50000 psi', ''] | ['Elongation at Break', '35.8 %', '35.8 %', 'in 50 mm']
AISI 1020 Steel, normalized at 870°C (1600°F) | ['Phosphorous, P', '<= 0.040 %', '<= 0.040 %', ''] | ['Tensile Strength, Ultimate', '440 MPa', '63800 psi', ''] | ['Tensile Strength, Yield', '345 MPa', '50000 psi', ''] | ['Elongation at Break', '35.8 %', '35.8 %', 'in 50 mm']
AISI 1020 Steel, normalized at 870°C (1600°F) | ['Sulfur, S', '<= 0.050 %', '<= 0.050 %', ''] | ['Tensile Strength, Ultimate', '440 MPa', '63800 psi', ''] | ['Tensile Strength, Yield', '345 MPa', '50000 psi', ''] | ['Elongation at Break', '35.8 %', '35.8 %', 'in 50 mm']
AISI 1020 Steel, annealed at 870°C (1600°F) | ['Carbon, C', '0.17 - 0.23 %', '0.17 - 0.23 %', ''] | ['Tensile Strength, Ultimate', '394.72 MPa', '57249 psi', ''] | ['Tensile Strength, Yield', '294.74 MPa', '42748 psi', ''] | ['Elongation at Break', '36.5 %', '36.5 %', 'in 50 mm']
AISI 1020 Steel, annealed at 870°C (1600°F) | ['Iron, Fe', '99.08 - 99.53 %', '99.08 - 99.53 %', 'As remainder'] | ['Tensile Strength, Ultimate', '394.72 MPa', '57249 psi', ''] | ['Tensile Strength, Yield', '294.74 MPa', '42748 psi', ''] | ['Elongation at Break', '36.5 %', '36.5 %', 'in 50 mm']
AISI 1020 Steel, annealed at 870°C (1600°F) | ['Manganese, Mn', '0.30 - 0.60 %', '0.30 - 0.60 %', ''] | ['Tensile Strength, Ultimate', '394.72 MPa', '57249 psi', ''] | ['Tensile Strength, Yield', '294.74 MPa', '42748 psi', ''] | ['Elongation at Break', '36.5 %', '36.5 %', 'in 50 mm']
AISI 1020 Steel, annealed at 870°C (1600°F) | ['Phosphorous, P', '<= 0.040 %', '<= 0.040 %', ''] | ['Tensile Strength, Ultimate', '394.72 MPa', '57249 psi', ''] | ['Tensile Strength, Yield', '294.74 MPa', '42748 psi', ''] | ['Elongation at Break', '36.5 %', '36.5 %', 'in 50 mm']
AISI 1020 Steel, annealed at 870°C (1600°F) | ['Sulfur, S', '<= 0.050 %', '<= 0.050 %', ''] | ['Tensile Strength, Ultimate', '394.72 MPa', '57249 psi', ''] | ['Tensile Strength, Yield', '294.74 MPa', '42748 psi', ''] | ['Elongation at Break', '36.5 %', '36.5 %', 'in 50 mm']
AISI 1020 Steel, as rolled, 25 mm (1 in.) round | ['Carbon, C', '0.17 - 0.23 %', '0.17 - 0.23 %', ''] | ['Tensile Strength, Ultimate', '472 MPa', '68500 psi', ''] | ['Tensile Strength, Yield', '384 MPa', '55700 psi', ''] | ['Elongation at Break', '32 %', '32 %', 'in 50 mm']
AISI 1020 Steel, as rolled, 25 mm (1 in.) round | ['Iron, Fe', '99.08 - 99.53 %', '99.08 - 99.53 %', 'As remainder'] | ['Tensile Strength, Ultimate', '472 MPa', '68500 psi', ''] | ['Tensile Strength, Yield', '384 MPa', '55700 psi', ''] | ['Elongation at Break', '32 %', '32 %', 'in 50 mm']
AISI 1020 Steel, as rolled, 25 mm (1 in.) round | ['Manganese, Mn', '0.30 - 0.60 %', '0.30 - 0.60 %', ''] | ['Tensile Strength, Ultimate', '472 MPa', '68500 psi', ''] | ['Tensile Strength, Yield', '384 MPa', '55700 psi', ''] | ['Elongation at Break', '32 %', '32 %', 'in 50 mm']
AISI 1020 Steel, as rolled, 25 mm (1 in.) round | ['Phosphorous, P', '<= 0.040 %', '<= 0.040 %', ''] | ['Tensile Strength, Ultimate', '472 MPa', '68500 psi', ''] | ['Tensile Strength, Yield', '384 MPa', '55700 psi', ''] | ['Elongation at Break', '32 %', '32 %', 'in 50 mm']
AISI 1020 Steel, as rolled, 25 mm (1 in.) round | ['Sulfur, S', '<= 0.050 %', '<= 0.050 %', ''] | ['Tensile Strength, Ultimate', '472 MPa', '68500 psi', ''] | ['Tensile Strength, Yield', '384 MPa', '55700 psi', ''] | ['Elongation at Break', '32 %', '32 %', 'in 50 mm']
AISI 1020 Steel, annealed at 870°C (1600°F), furnace cooled 17°C (31°F) per hour to 700°C, air cooled, 25 mm (1 in.) round | ['Carbon, C', '0.17 - 0.23 %', '0.17 - 0.23 %', ''] | ['Tensile Strength, Ultimate', '395 MPa', '57300 psi', ''] | ['Tensile Strength, Yield', '295 MPa', '42800 psi', ''] | ['Elongation at Break', '36.5 %', '36.5 %', 'in 50 mm']
AISI 1020 Steel, annealed at 870°C (1600°F), furnace cooled 17°C (31°F) per hour to 700°C, air cooled, 25 mm (1 in.) round | ['Iron, Fe', '99.08 - 99.53 %', '99.08 - 99.53 %', 'As remainder'] | ['Tensile Strength, Ultimate', '395 MPa', '57300 psi', ''] | ['Tensile Strength, Yield', '295 MPa', '42800 psi', ''] | ['Elongation at Break', '36.5 %', '36.5 %', 'in 50 mm']
AISI 1020 Steel, annealed at 870°C (1600°F), furnace cooled 17°C (31°F) per hour to 700°C, air cooled, 25 mm (1 in.) round | ['Manganese, Mn', '0.30 - 0.60 %', '0.30 - 0.60 %', ''] | ['Tensile Strength, Ultimate', '395 MPa', '57300 psi', ''] | ['Tensile Strength, Yield', '295 MPa', '42800 psi', ''] | ['Elongation at Break', '36.5 %', '36.5 %', 'in 50 mm']
AISI 1020 Steel, annealed at 870°C (1600°F), furnace cooled 17°C (31°F) per hour to 700°C, air cooled, 25 mm (1 in.) round | ['Phosphorous, P', '<= 0.040 %', '<= 0.040 %', ''] | ['Tensile Strength, Ultimate', '395 MPa', '57300 psi', ''] | ['Tensile Strength, Yield', '295 MPa', '42800 psi', ''] | ['Elongation at Break', '36.5 %', '36.5 %', 'in 50 mm']
AISI 1020 Steel, annealed at 870°C (1600°F), furnace cooled 17°C (31°F) per hour to 700°C, air cooled, 25 mm (1 in.) round | ['Sulfur, S', '<= 0.050 %', '<= 0.050 %', ''] | ['Tensile Strength, Ultimate', '395 MPa', '57300 psi', ''] | ['Tensile Strength, Yield', '295 MPa', '42800 psi', ''] | ['Elongation at Break', '36.5 %', '36.5 %', 'in 50 mm']
AISI 1020 Steel, normalized at 925°C (1700°F), air cooled, 13 mm (0.5 in.) round | ['Carbon, C', '0.17 - 0.23 %', '0.17 - 0.23 %', ''] | ['Tensile Strength, Ultimate', '445 MPa', '64500 psi', ''] | ['Tensile Strength, Yield', '346 MPa', '50200 psi', ''] | ['Elongation at Break', '39.3 %', '39.3 %', 'in 50 mm']
AISI 1020 Steel, normalized at 925°C (1700°F), air cooled, 13 mm (0.5 in.) round | ['Iron, Fe', '99.08 - 99.53 %', '99.08 - 99.53 %', 'As remainder'] | ['Tensile Strength, Ultimate', '445 MPa', '64500 psi', ''] | ['Tensile Strength, Yield', '346 MPa', '50200 psi', ''] | ['Elongation at Break', '39.3 %', '39.3 %', 'in 50 mm']
AISI 1020 Steel, normalized at 925°C (1700°F), air cooled, 13 mm (0.5 in.) round | ['Manganese, Mn', '0.30 - 0.60 %', '0.30 - 0.60 %', ''] | ['Tensile Strength, Ultimate', '445 MPa', '64500 psi', ''] | ['Tensile Strength, Yield', '346 MPa', '50200 psi', ''] | ['Elongation at Break', '39.3 %', '39.3 %', 'in 50 mm']
AISI 1020 Steel, normalized at 925°C (1700°F), air cooled, 13 mm (0.5 in.) round | ['Phosphorous, P', '<= 0.040 %', '<= 0.040 %', ''] | ['Tensile Strength, Ultimate', '445 MPa', '64500 psi', ''] | ['Tensile Strength, Yield', '346 MPa', '50200 psi', ''] | ['Elongation at Break', '39.3 %', '39.3 %', 'in 50 mm']
AISI 1020 Steel, normalized at 925°C (1700°F), air cooled, 13 mm (0.5 in.) round | ['Sulfur, S', '<= 0.050 %', '<= 0.050 %', ''] | ['Tensile Strength, Ultimate', '445 MPa', '64500 psi', ''] | ['Tensile Strength, Yield', '346 MPa', '50200 psi', ''] | ['Elongation at Break', '39.3 %', '39.3 %', 'in 50 mm']
AISI 1020 Steel, normalized at 925°C (1700°F), air cooled, 25 mm (1 in.) round | ['Carbon, C', '0.17 - 0.23 %', '0.17 - 0.23 %', ''] | ['Tensile Strength, Ultimate', '440 MPa', '63800 psi', ''] | ['Tensile Strength, Yield', '346 MPa', '50200 psi', ''] | ['Elongation at Break', '35.8 %', '35.8 %', 'in 50 mm']
AISI 1020 Steel, normalized at 925°C (1700°F), air cooled, 25 mm (1 in.) round | ['Iron, Fe', '99.08 - 99.53 %', '99.08 - 99.53 %', 'As remainder'] | ['Tensile Strength, Ultimate', '440 MPa', '63800 psi', ''] | ['Tensile Strength, Yield', '346 MPa', '50200 psi', ''] | ['Elongation at Break', '35.8 %', '35.8 %', 'in 50 mm']
AISI 1020 Steel, normalized at 925°C (1700°F), air cooled, 25 mm (1 in.) round | ['Manganese, Mn', '0.30 - 0.60 %', '0.30 - 0.60 %', ''] | ['Tensile Strength, Ultimate', '440 MPa', '63800 psi', ''] | ['Tensile Strength, Yield', '346 MPa', '50200 psi', ''] | ['Elongation at Break', '35.8 %', '35.8 %', 'in 50 mm']
AISI 1020 Steel, normalized at 925°C (1700°F), air cooled, 25 mm (1 in.) round | ['Phosphorous, P', '<= 0.040 %', '<= 0.040 %', ''] | ['Tensile Strength, Ultimate', '440 MPa', '63800 psi', ''] | ['Tensile Strength, Yield', '346 MPa', '50200 psi', ''] | ['Elongation at Break', '35.8 %', '35.8 %', 'in 50 mm']
AISI 1020 Steel, normalized at 925°C (1700°F), air cooled, 25 mm (1 in.) round | ['Sulfur, S', '<= 0.050 %', '<= 0.050 %', ''] | ['Tensile Strength, Ultimate', '440 MPa', '63800 psi', ''] | ['Tensile Strength, Yield', '346 MPa', '50200 psi', ''] | ['Elongation at Break', '35.8 %', '35.8 %', 'in 50 mm']
AISI 1020 Steel, normalized at 925°C (1700°F), air cooled, 50 mm (2 in.) round | ['Carbon, C', '0.17 - 0.23 %', '0.17 - 0.23 %', ''] | ['Tensile Strength, Ultimate', '438 MPa', '63500 psi', ''] | ['Tensile Strength, Yield', '319 MPa', '46300 psi', ''] | ['Elongation at Break', '35.5 %', '35.5 %', 'in 50 mm']
AISI 1020 Steel, normalized at 925°C (1700°F), air cooled, 50 mm (2 in.) round | ['Iron, Fe', '99.08 - 99.53 %', '99.08 - 99.53 %', 'As remainder'] | ['Tensile Strength, Ultimate', '438 MPa', '63500 psi', ''] | ['Tensile Strength, Yield', '319 MPa', '46300 psi', ''] | ['Elongation at Break', '35.5 %', '35.5 %', 'in 50 mm']
AISI 1020 Steel, normalized at 925°C (1700°F), air cooled, 50 mm (2 in.) round | ['Manganese, Mn', '0.30 - 0.60 %', '0.30 - 0.60 %', ''] | ['Tensile Strength, Ultimate', '438 MPa', '63500 psi', ''] | ['Tensile Strength, Yield', '319 MPa', '46300 psi', ''] | ['Elongation at Break', '35.5 %', '35.5 %', 'in 50 mm']
AISI 1020 Steel, normalized at 925°C (1700°F), air cooled, 50 mm (2 in.) round | ['Phosphorous, P', '<= 0.040 %', '<= 0.040 %', ''] | ['Tensile Strength, Ultimate', '438 MPa', '63500 psi', ''] | ['Tensile Strength, Yield', '319 MPa', '46300 psi', ''] | ['Elongation at Break', '35.5 %', '35.5 %', 'in 50 mm']
AISI 1020 Steel, normalized at 925°C (1700°F), air cooled, 50 mm (2 in.) round | ['Sulfur, S', '<= 0.050 %', '<= 0.050 %', ''] | ['Tensile Strength, Ultimate', '438 MPa', '63500 psi', ''] | ['Tensile Strength, Yield', '319 MPa', '46300 psi', ''] | ['Elongation at Break', '35.5 %', '35.5 %', 'in 50 mm']
AISI 1020 Steel, normalized at 925°C (1700°F), air cooled, 100 mm (4 in.) round | ['Carbon, C', '0.17 - 0.23 %', '0.17 - 0.23 %', ''] | ['Tensile Strength, Ultimate', '415 MPa', '60200 psi', ''] | ['Tensile Strength, Yield', '281 MPa', '40800 psi', ''] | ['Elongation at Break', '36 %', '36 %', 'in 50 mm']
AISI 1020 Steel, normalized at 925°C (1700°F), air cooled, 100 mm (4 in.) round | ['Iron, Fe', '99.08 - 99.53 %', '99.08 - 99.53 %', 'As remainder'] | ['Tensile Strength, Ultimate', '415 MPa', '60200 psi', ''] | ['Tensile Strength, Yield', '281 MPa', '40800 psi', ''] | ['Elongation at Break', '36 %', '36 %', 'in 50 mm']
AISI 1020 Steel, normalized at 925°C (1700°F), air cooled, 100 mm (4 in.) round | ['Manganese, Mn', '0.30 - 0.60 %', '0.30 - 0.60 %', ''] | ['Tensile Strength, Ultimate', '415 MPa', '60200 psi', ''] | ['Tensile Strength, Yield', '281 MPa', '40800 psi', ''] | ['Elongation at Break', '36 %', '36 %', 'in 50 mm']
AISI 1020 Steel, normalized at 925°C (1700°F), air cooled, 100 mm (4 in.) round | ['Phosphorous, P', '<= 0.040 %', '<= 0.040 %', ''] | ['Tensile Strength, Ultimate', '415 MPa', '60200 psi', ''] | ['Tensile Strength, Yield', '281 MPa', '40800 psi', ''] | ['Elongation at Break', '36 %', '36 %', 'in 50 mm']
AISI 1020 Steel, normalized at 925°C (1700°F), air cooled, 100 mm (4 in.) round | ['Sulfur, S', '<= 0.050 %', '<= 0.050 %', ''] | ['Tensile Strength, Ultimate', '415 MPa', '60200 psi', ''] | ['Tensile Strength, Yield', '281 MPa', '40800 psi', ''] | ['Elongation at Break', '36 %', '36 %', 'in 50 mm']
AISI 1020 Steel, mock carburized at 915°C (1680°F) for 8 hours, 775°C (1430°F) reheat, water quenched, 175°C (350°F) temper, 13 mm (0.5 in.) round | ['Carbon, C', '0.17 - 0.23 %', '0.17 - 0.23 %', ''] | ['Tensile Strength, Ultimate', '889 MPa', '129000 psi', ''] | ['Tensile Strength, Yield', '495 MPa', '71800 psi', ''] | ['Elongation at Break', '11.4 %', '11.4 %', 'in 50 mm']
AISI 1020 Steel, mock carburized at 915°C (1680°F) for 8 hours, 775°C (1430°F) reheat, water quenched, 175°C (350°F) temper, 13 mm (0.5 in.) round | ['Iron, Fe', '99.08 - 99.53 %', '99.08 - 99.53 %', 'As remainder'] | ['Tensile Strength, Ultimate', '889 MPa', '129000 psi', ''] | ['Tensile Strength, Yield', '495 MPa', '71800 psi', ''] | ['Elongation at Break', '11.4 %', '11.4 %', 'in 50 mm']
AISI 1020 Steel, mock carburized at 915°C (1680°F) for 8 hours, 775°C (1430°F) reheat, water quenched, 175°C (350°F) temper, 13 mm (0.5 in.) round | ['Manganese, Mn', '0.30 - 0.60 %', '0.30 - 0.60 %', ''] | ['Tensile Strength, Ultimate', '889 MPa', '129000 psi', ''] | ['Tensile Strength, Yield', '495 MPa', '71800 psi', ''] | ['Elongation at Break', '11.4 %', '11.4 %', 'in 50 mm']
AISI 1020 Steel, mock carburized at 915°C (1680°F) for 8 hours, 775°C (1430°F) reheat, water quenched, 175°C (350°F) temper, 13 mm (0.5 in.) round | ['Phosphorous, P', '<= 0.040 %', '<= 0.040 %', ''] | ['Tensile Strength, Ultimate', '889 MPa', '129000 psi', ''] | ['Tensile Strength, Yield', '495 MPa', '71800 psi', ''] | ['Elongation at Break', '11.4 %', '11.4 %', 'in 50 mm']
AISI 1020 Steel, mock carburized at 915°C (1680°F) for 8 hours, 775°C (1430°F) reheat, water quenched, 175°C (350°F) temper, 13 mm (0.5 in.) round | ['Sulfur, S', '<= 0.050 %', '<= 0.050 %', ''] | ['Tensile Strength, Ultimate', '889 MPa', '129000 psi', ''] | ['Tensile Strength, Yield', '495 MPa', '71800 psi', ''] | ['Elongation at Break', '11.4 %', '11.4 %', 'in 50 mm']
AISI 1020 Steel, mock carburized at 915°C (1680°F) for 8 hours, 775°C (1430°F) reheat, water quenched, 175°C (350°F) temper, 25 mm (1 in.) round | ['Carbon, C', '0.17 - 0.23 %', '0.17 - 0.23 %', ''] | ['Tensile Strength, Ultimate', '600 MPa', '87000 psi', ''] | ['Tensile Strength, Yield', '370 MPa', '53700 psi', ''] | ['Elongation at Break', '23 %', '23 %', 'in 50 mm']
AISI 1020 Steel, mock carburized at 915°C (1680°F) for 8 hours, 775°C (1430°F) reheat, water quenched, 175°C (350°F) temper, 25 mm (1 in.) round | ['Iron, Fe', '99.08 - 99.53 %', '99.08 - 99.53 %', 'As remainder'] | ['Tensile Strength, Ultimate', '600 MPa', '87000 psi', ''] | ['Tensile Strength, Yield', '370 MPa', '53700 psi', ''] | ['Elongation at Break', '23 %', '23 %', 'in 50 mm']
AISI 1020 Steel, mock carburized at 915°C (1680°F) for 8 hours, 775°C (1430°F) reheat, water quenched, 175°C (350°F) temper, 25 mm (1 in.) round | ['Manganese, Mn', '0.30 - 0.60 %', '0.30 - 0.60 %', ''] | ['Tensile Strength, Ultimate', '600 MPa', '87000 psi', ''] | ['Tensile Strength, Yield', '370 MPa', '53700 psi', ''] | ['Elongation at Break', '23 %', '23 %', 'in 50 mm']
AISI 1020 Steel, mock carburized at 915°C (1680°F) for 8 hours, 775°C (1430°F) reheat, water quenched, 175°C (350°F) temper, 25 mm (1 in.) round | ['Phosphorous, P', '<= 0.040 %', '<= 0.040 %', ''] | ['Tensile Strength, Ultimate', '600 MPa', '87000 psi', ''] | ['Tensile Strength, Yield', '370 MPa', '53700 psi', ''] | ['Elongation at Break', '23 %', '23 %', 'in 50 mm']
AISI 1020 Steel, mock carburized at 915°C (1680°F) for 8 hours, 775°C (1430°F) reheat, water quenched, 175°C (350°F) temper, 25 mm (1 in.) round | ['Sulfur, S', '<= 0.050 %', '<= 0.050 %', ''] | ['Tensile Strength, Ultimate', '600 MPa', '87000 psi', ''] | ['Tensile Strength, Yield', '370 MPa', '53700 psi', ''] | ['Elongation at Break', '23 %', '23 %', 'in 50 mm']
AISI 1020 Steel, mock carburized at 915°C (1680°F) for 8 hours, 775°C (1430°F) reheat, water quenched, 175°C (350°F) temper, 50 mm (2 in.) round | ['Carbon, C', '0.17 - 0.23 %', '0.17 - 0.23 %', ''] | ['Tensile Strength, Ultimate', '521 MPa', '75600 psi', ''] | ['Tensile Strength, Yield', '302 MPa', '43800 psi', ''] | ['Elongation at Break', '31.3 %', '31.3 %', 'in 50 mm']
AISI 1020 Steel, mock carburized at 915°C (1680°F) for 8 hours, 775°C (1430°F) reheat, water quenched, 175°C (350°F) temper, 50 mm (2 in.) round | ['Iron, Fe', '99.08 - 99.53 %', '99.08 - 99.53 %', 'As remainder'] | ['Tensile Strength, Ultimate', '521 MPa', '75600 psi', ''] | ['Tensile Strength, Yield', '302 MPa', '43800 psi', ''] | ['Elongation at Break', '31.3 %', '31.3 %', 'in 50 mm']
AISI 1020 Steel, mock carburized at 915°C (1680°F) for 8 hours, 775°C (1430°F) reheat, water quenched, 175°C (350°F) temper, 50 mm (2 in.) round | ['Manganese, Mn', '0.30 - 0.60 %', '0.30 - 0.60 %', ''] | ['Tensile Strength, Ultimate', '521 MPa', '75600 psi', ''] | ['Tensile Strength, Yield', '302 MPa', '43800 psi', ''] | ['Elongation at Break', '31.3 %', '31.3 %', 'in 50 mm']
AISI 1020 Steel, mock carburized at 915°C (1680°F) for 8 hours, 775°C (1430°F) reheat, water quenched, 175°C (350°F) temper, 50 mm (2 in.) round | ['Phosphorous, P', '<= 0.040 %', '<= 0.040 %', ''] | ['Tensile Strength, Ultimate', '521 MPa', '75600 psi', ''] | ['Tensile Strength, Yield', '302 MPa', '43800 psi', ''] | ['Elongation at Break', '31.3 %', '31.3 %', 'in 50 mm']
AISI 1020 Steel, mock carburized at 915°C (1680°F) for 8 hours, 775°C (1430°F) reheat, water quenched, 175°C (350°F) temper, 50 mm (2 in.) round | ['Sulfur, S', '<= 0.050 %', '<= 0.050 %', ''] | ['Tensile Strength, Ultimate', '521 MPa', '75600 psi', ''] | ['Tensile Strength, Yield', '302 MPa', '43800 psi', ''] | ['Elongation at Break', '31.3 %', '31.3 %', 'in 50 mm']
AISI 1020 Steel, mock carburized at 915°C (1680°F) for 8 hours, 775°C (1430°F) reheat, water quenched, 175°C (350°F) temper, 100 mm (4 in.) round | ['Carbon, C', '0.17 - 0.23 %', '0.17 - 0.23 %', ''] | ['Tensile Strength, Ultimate', '491 MPa', '71200 psi', ''] | ['Tensile Strength, Yield', '290 MPa', '42100 psi', ''] | ['Elongation at Break', '33 %', '33 %', 'in 50 mm']
AISI 1020 Steel, mock carburized at 915°C (1680°F) for 8 hours, 775°C (1430°F) reheat, water quenched, 175°C (350°F) temper, 100 mm (4 in.) round | ['Iron, Fe', '99.08 - 99.53 %', '99.08 - 99.53 %', 'As remainder'] | ['Tensile Strength, Ultimate', '491 MPa', '71200 psi', ''] | ['Tensile Strength, Yield', '290 MPa', '42100 psi', ''] | ['Elongation at Break', '33 %', '33 %', 'in 50 mm']
AISI 1020 Steel, mock carburized at 915°C (1680°F) for 8 hours, 775°C (1430°F) reheat, water quenched, 175°C (350°F) temper, 100 mm (4 in.) round | ['Manganese, Mn', '0.30 - 0.60 %', '0.30 - 0.60 %', ''] | ['Tensile Strength, Ultimate', '491 MPa', '71200 psi', ''] | ['Tensile Strength, Yield', '290 MPa', '42100 psi', ''] | ['Elongation at Break', '33 %', '33 %', 'in 50 mm']
AISI 1020 Steel, mock carburized at 915°C (1680°F) for 8 hours, 775°C (1430°F) reheat, water quenched, 175°C (350°F) temper, 100 mm (4 in.) round | ['Phosphorous, P', '<= 0.040 %', '<= 0.040 %', ''] | ['Tensile Strength, Ultimate', '491 MPa', '71200 psi', ''] | ['Tensile Strength, Yield', '290 MPa', '42100 psi', ''] | ['Elongation at Break', '33 %', '33 %', 'in 50 mm']
AISI 1020 Steel, mock carburized at 915°C (1680°F) for 8 hours, 775°C (1430°F) reheat, water quenched, 175°C (350°F) temper, 100 mm (4 in.) round | ['Sulfur, S', '<= 0.050 %', '<= 0.050 %', ''] | ['Tensile Strength, Ultimate', '491 MPa', '71200 psi', ''] | ['Tensile Strength, Yield', '290 MPa', '42100 psi', ''] | ['Elongation at Break', '33 %', '33 %', 'in 50 mm']
AISI 1021 Steel, cold drawn | ['Carbon, C', '0.17 - 0.23 %', '0.17 - 0.23 %', ''] | ['Tensile Strength, Ultimate', '470 MPa', '68200 psi', ''] | ['Tensile Strength, Yield', '395 MPa', '57300 psi', ''] | ['Elongation at Break', '15 %', '15 %', 'In 50 mm']
AISI 1021 Steel, cold drawn | ['Iron, Fe', '98.78 - 99.23 %', '98.78 - 99.23 %', 'As remainder'] | ['Tensile Strength, Ultimate', '470 MPa', '68200 psi', ''] | ['Tensile Strength, Yield', '395 MPa', '57300 psi', ''] | ['Elongation at Break', '15 %', '15 %', 'In 50 mm']
AISI 1021 Steel, cold drawn | ['Manganese, Mn', '0.60 - 0.90 %', '0.60 - 0.90 %', ''] | ['Tensile Strength, Ultimate', '470 MPa', '68200 psi', ''] | ['Tensile Strength, Yield', '395 MPa', '57300 psi', ''] | ['Elongation at Break', '15 %', '15 %', 'In 50 mm']
AISI 1021 Steel, cold drawn | ['Phosphorous, P', '<= 0.040 %', '<= 0.040 %', ''] | ['Tensile Strength, Ultimate', '470 MPa', '68200 psi', ''] | ['Tensile Strength, Yield', '395 MPa', '57300 psi', ''] | ['Elongation at Break', '15 %', '15 %', 'In 50 mm']
AISI 1021 Steel, cold drawn | ['Sulfur, S', '<= 0.050 %', '<= 0.050 %', ''] | ['Tensile Strength, Ultimate', '470 MPa', '68200 psi', ''] | ['Tensile Strength, Yield', '395 MPa', '57300 psi', ''] | ['Elongation at Break', '15 %', '15 %', 'In 50 mm']
AISI 1021 Steel, hot rolled, 19-32 mm (0.75-1.25 in) round | ['Carbon, C', '0.17 - 0.23 %', '0.17 - 0.23 %', ''] | ['Tensile Strength, Ultimate', '420 MPa', '60900 psi', ''] | ['Tensile Strength, Yield', '230 MPa', '33400 psi', ''] | ['Elongation at Break', '24 %', '24 %', 'in 50 mm']
AISI 1021 Steel, hot rolled, 19-32 mm (0.75-1.25 in) round | ['Iron, Fe', '98.78 - 99.23 %', '98.78 - 99.23 %', 'As remainder'] | ['Tensile Strength, Ultimate', '420 MPa', '60900 psi', ''] | ['Tensile Strength, Yield', '230 MPa', '33400 psi', ''] | ['Elongation at Break', '24 %', '24 %', 'in 50 mm']
AISI 1021 Steel, hot rolled, 19-32 mm (0.75-1.25 in) round | ['Manganese, Mn', '0.60 - 0.90 %', '0.60 - 0.90 %', ''] | ['Tensile Strength, Ultimate', '420 MPa', '60900 psi', ''] | ['Tensile Strength, Yield', '230 MPa', '33400 psi', ''] | ['Elongation at Break', '24 %', '24 %', 'in 50 mm']
AISI 1021 Steel, hot rolled, 19-32 mm (0.75-1.25 in) round | ['Phosphorous, P', '<= 0.040 %', '<= 0.040 %', ''] | ['Tensile Strength, Ultimate', '420 MPa', '60900 psi', ''] | ['Tensile Strength, Yield', '230 MPa', '33400 psi', ''] | ['Elongation at Break', '24 %', '24 %', 'in 50 mm']
AISI 1021 Steel, hot rolled, 19-32 mm (0.75-1.25 in) round | ['Sulfur, S', '<= 0.050 %', '<= 0.050 %', ''] | ['Tensile Strength, Ultimate', '420 MPa', '60900 psi', ''] | ['Tensile Strength, Yield', '230 MPa', '33400 psi', ''] | ['Elongation at Break', '24 %', '24 %', 'in 50 mm']
AISI 1021 Steel, cold rolled, 25 mm (1 in.) round | ['Carbon, C', '0.17 - 0.23 %', '0.17 - 0.23 %', ''] | ['Tensile Strength, Ultimate', '484 MPa', '70200 psi', ''] | ['Tensile Strength, Yield', '360 MPa', '52200 psi', ''] | ['Elongation at Break', '33 %', '33 %', 'in 50 mm']
AISI 1021 Steel, cold rolled, 25 mm (1 in.) round | ['Iron, Fe', '98.78 - 99.23 %', '98.78 - 99.23 %', 'As remainder'] | ['Tensile Strength, Ultimate', '484 MPa', '70200 psi', ''] | ['Tensile Strength, Yield', '360 MPa', '52200 psi', ''] | ['Elongation at Break', '33 %', '33 %', 'in 50 mm']
AISI 1021 Steel, cold rolled, 25 mm (1 in.) round | ['Manganese, Mn', '0.60 - 0.90 %', '0.60 - 0.90 %', ''] | ['Tensile Strength, Ultimate', '484 MPa', '70200 psi', ''] | ['Tensile Strength, Yield', '360 MPa', '52200 psi', ''] | ['Elongation at Break', '33 %', '33 %', 'in 50 mm']
AISI 1021 Steel, cold rolled, 25 mm (1 in.) round | ['Phosphorous, P', '<= 0.040 %', '<= 0.040 %', ''] | ['Tensile Strength, Ultimate', '484 MPa', '70200 psi', ''] | ['Tensile Strength, Yield', '360 MPa', '52200 psi', ''] | ['Elongation at Break', '33 %', '33 %', 'in 50 mm']
AISI 1021 Steel, cold rolled, 25 mm (1 in.) round | ['Sulfur, S', '<= 0.050 %', '<= 0.050 %', ''] | ['Tensile Strength, Ultimate', '484 MPa', '70200 psi', ''] | ['Tensile Strength, Yield', '360 MPa', '52200 psi', ''] | ['Elongation at Break', '33 %', '33 %', 'in 50 mm']
AISI 1021 Steel, annealed at 870°C (1600°F), furnace cooled 17°C (31°F) per hour to 675°C, air cooled, 25 mm (1 in.) round | ['Carbon, C', '0.17 - 0.23 %', '0.17 - 0.23 %', ''] | ['Tensile Strength, Ultimate', '450 MPa', '65300 psi', ''] | ['Tensile Strength, Yield', '315 MPa', '45700 psi', ''] | ['Elongation at Break', '35 %', '35 %', 'in 50 mm']
AISI 1021 Steel, annealed at 870°C (1600°F), furnace cooled 17°C (31°F) per hour to 675°C, air cooled, 25 mm (1 in.) round | ['Iron, Fe', '98.78 - 99.23 %', '98.78 - 99.23 %', 'As remainder'] | ['Tensile Strength, Ultimate', '450 MPa', '65300 psi', ''] | ['Tensile Strength, Yield', '315 MPa', '45700 psi', ''] | ['Elongation at Break', '35 %', '35 %', 'in 50 mm']
AISI 1021 Steel, annealed at 870°C (1600°F), furnace cooled 17°C (31°F) per hour to 675°C, air cooled, 25 mm (1 in.) round | ['Manganese, Mn', '0.60 - 0.90 %', '0.60 - 0.90 %', ''] | ['Tensile Strength, Ultimate', '450 MPa', '65300 psi', ''] | ['Tensile Strength, Yield', '315 MPa', '45700 psi', ''] | ['Elongation at Break', '35 %', '35 %', 'in 50 mm']
AISI 1021 Steel, annealed at 870°C (1600°F), furnace cooled 17°C (31°F) per hour to 675°C, air cooled, 25 mm (1 in.) round | ['Phosphorous, P', '<= 0.040 %', '<= 0.040 %', ''] | ['Tensile Strength, Ultimate', '450 MPa', '65300 psi', ''] | ['Tensile Strength, Yield', '315 MPa', '45700 psi', ''] | ['Elongation at Break', '35 %', '35 %', 'in 50 mm']
AISI 1021 Steel, annealed at 870°C (1600°F), furnace cooled 17°C (31°F) per hour to 675°C, air cooled, 25 mm (1 in.) round | ['Sulfur, S', '<= 0.050 %', '<= 0.050 %', ''] | ['Tensile Strength, Ultimate', '450 MPa', '65300 psi', ''] | ['Tensile Strength, Yield', '315 MPa', '45700 psi', ''] | ['Elongation at Break', '35 %', '35 %', 'in 50 mm']
AISI 1021 Steel, normalized at 925°C (1700°F), air cooled, 13 mm (0.5 in.) round | ['Carbon, C', '0.17 - 0.23 %', '0.17 - 0.23 %', ''] | ['Tensile Strength, Ultimate', '486 MPa', '70500 psi', ''] | ['Tensile Strength, Yield', '365 MPa', '52900 psi', ''] | ['Elongation at Break', '35.7 %', '35.7 %', 'in 50 mm']
AISI 1021 Steel, normalized at 925°C (1700°F), air cooled, 13 mm (0.5 in.) round | ['Iron, Fe', '98.78 - 99.23 %', '98.78 - 99.23 %', 'As remainder'] | ['Tensile Strength, Ultimate', '486 MPa', '70500 psi', ''] | ['Tensile Strength, Yield', '365 MPa', '52900 psi', ''] | ['Elongation at Break', '35.7 %', '35.7 %', 'in 50 mm']
AISI 1021 Steel, normalized at 925°C (1700°F), air cooled, 13 mm (0.5 in.) round | ['Manganese, Mn', '0.60 - 0.90 %', '0.60 - 0.90 %', ''] | ['Tensile Strength, Ultimate', '486 MPa', '70500 psi', ''] | ['Tensile Strength, Yield', '365 MPa', '52900 psi', ''] | ['Elongation at Break', '35.7 %', '35.7 %', 'in 50 mm']
AISI 1021 Steel, normalized at 925°C (1700°F), air cooled, 13 mm (0.5 in.) round | ['Phosphorous, P', '<= 0.040 %', '<= 0.040 %', ''] | ['Tensile Strength, Ultimate', '486 MPa', '70500 psi', ''] | ['Tensile Strength, Yield', '365 MPa', '52900 psi', ''] | ['Elongation at Break', '35.7 %', '35.7 %', 'in 50 mm']
AISI 1021 Steel, normalized at 925°C (1700°F), air cooled, 13 mm (0.5 in.) round | ['Sulfur, S', '<= 0.050 %', '<= 0.050 %', ''] | ['Tensile Strength, Ultimate', '486 MPa', '70500 psi', ''] | ['Tensile Strength, Yield', '365 MPa', '52900 psi', ''] | ['Elongation at Break', '35.7 %', '35.7 %', 'in 50 mm']
AISI 1021 Steel, normalized at 925°C (1700°F), air cooled, 25 mm (1 in.) round | ['Carbon, C', '0.17 - 0.23 %', '0.17 - 0.23 %', ''] | ['Tensile Strength, Ultimate', '483 MPa', '70100 psi', ''] | ['Tensile Strength, Yield', '360 MPa', '52200 psi', ''] | ['Elongation at Break', '34 %', '34 %', 'in 50 mm']
AISI 1021 Steel, normalized at 925°C (1700°F), air cooled, 25 mm (1 in.) round | ['Iron, Fe', '98.78 - 99.23 %', '98.78 - 99.23 %', 'As remainder'] | ['Tensile Strength, Ultimate', '483 MPa', '70100 psi', ''] | ['Tensile Strength, Yield', '360 MPa', '52200 psi', ''] | ['Elongation at Break', '34 %', '34 %', 'in 50 mm']
AISI 1021 Steel, normalized at 925°C (1700°F), air cooled, 25 mm (1 in.) round | ['Manganese, Mn', '0.60 - 0.90 %', '0.60 - 0.90 %', ''] | ['Tensile Strength, Ultimate', '483 MPa', '70100 psi', ''] | ['Tensile Strength, Yield', '360 MPa', '52200 psi', ''] | ['Elongation at Break', '34 %', '34 %', 'in 50 mm']
AISI 1021 Steel, normalized at 925°C (1700°F), air cooled, 25 mm (1 in.) round | ['Phosphorous, P', '<= 0.040 %', '<= 0.040 %', ''] | ['Tensile Strength, Ultimate', '483 MPa', '70100 psi', ''] | ['Tensile Strength, Yield', '360 MPa', '52200 psi', ''] | ['Elongation at Break', '34 %', '34 %', 'in 50 mm']
AISI 1021 Steel, normalized at 925°C (1700°F), air cooled, 25 mm (1 in.) round | ['Sulfur, S', '<= 0.050 %', '<= 0.050 %', ''] | ['Tensile Strength, Ultimate', '483 MPa', '70100 psi', ''] | ['Tensile Strength, Yield', '360 MPa', '52200 psi', ''] | ['Elongation at Break', '34 %', '34 %', 'in 50 mm']
AISI 1021 Steel, normalized at 925°C (1700°F), air cooled, 50 mm (2 in.) round | ['Carbon, C', '0.17 - 0.23 %', '0.17 - 0.23 %', ''] | ['Tensile Strength, Ultimate', '474 MPa', '68700 psi', ''] | ['Tensile Strength, Yield', '330 MPa', '47900 psi', ''] | ['Elongation at Break', '34 %', '34 %', 'in 50 mm']
AISI 1021 Steel, normalized at 925°C (1700°F), air cooled, 50 mm (2 in.) round | ['Iron, Fe', '98.78 - 99.23 %', '98.78 - 99.23 %', 'As remainder'] | ['Tensile Strength, Ultimate', '474 MPa', '68700 psi', ''] | ['Tensile Strength, Yield', '330 MPa', '47900 psi', ''] | ['Elongation at Break', '34 %', '34 %', 'in 50 mm']
AISI 1021 Steel, normalized at 925°C (1700°F), air cooled, 50 mm (2 in.) round | ['Manganese, Mn', '0.60 - 0.90 %', '0.60 - 0.90 %', ''] | ['Tensile Strength, Ultimate', '474 MPa', '68700 psi', ''] | ['Tensile Strength, Yield', '330 MPa', '47900 psi', ''] | ['Elongation at Break', '34 %', '34 %', 'in 50 mm']
AISI 1021 Steel, normalized at 925°C (1700°F), air cooled, 50 mm (2 in.) round | ['Phosphorous, P', '<= 0.040 %', '<= 0.040 %', ''] | ['Tensile Strength, Ultimate', '474 MPa', '68700 psi', ''] | ['Tensile Strength, Yield', '330 MPa', '47900 psi', ''] | ['Elongation at Break', '34 %', '34 %', 'in 50 mm']
AISI 1021 Steel, normalized at 925°C (1700°F), air cooled, 50 mm (2 in.) round | ['Sulfur, S', '<= 0.050 %', '<= 0.050 %', ''] | ['Tensile Strength, Ultimate', '474 MPa', '68700 psi', ''] | ['Tensile Strength, Yield', '330 MPa', '47900 psi', ''] | ['Elongation at Break', '34 %', '34 %', 'in 50 mm']
AISI 1021 Steel, normalized at 925°C (1700°F), air cooled, 100 mm (4 in.) round | ['Carbon, C', '0.17 - 0.23 %', '0.17 - 0.23 %', ''] | ['Tensile Strength, Ultimate', '464 MPa', '67300 psi', ''] | ['Tensile Strength, Yield', '310 MPa', '45000 psi', ''] | ['Elongation at Break', '33.8 %', '33.8 %', 'in 50 mm']
AISI 1021 Steel, normalized at 925°C (1700°F), air cooled, 100 mm (4 in.) round | ['Iron, Fe', '98.78 - 99.23 %', '98.78 - 99.23 %', 'As remainder'] | ['Tensile Strength, Ultimate', '464 MPa', '67300 psi', ''] | ['Tensile Strength, Yield', '310 MPa', '45000 psi', ''] | ['Elongation at Break', '33.8 %', '33.8 %', 'in 50 mm']
AISI 1021 Steel, normalized at 925°C (1700°F), air cooled, 100 mm (4 in.) round | ['Manganese, Mn', '0.60 - 0.90 %', '0.60 - 0.90 %', ''] | ['Tensile Strength, Ultimate', '464 MPa', '67300 psi', ''] | ['Tensile Strength, Yield', '310 MPa', '45000 psi', ''] | ['Elongation at Break', '33.8 %', '33.8 %', 'in 50 mm']
AISI 1021 Steel, normalized at 925°C (1700°F), air cooled, 100 mm (4 in.) round | ['Phosphorous, P', '<= 0.040 %', '<= 0.040 %', ''] | ['Tensile Strength, Ultimate', '464 MPa', '67300 psi', ''] | ['Tensile Strength, Yield', '310 MPa', '45000 psi', ''] | ['Elongation at Break', '33.8 %', '33.8 %', 'in 50 mm']
AISI 1021 Steel, normalized at 925°C (1700°F), air cooled, 100 mm (4 in.) round | ['Sulfur, S', '<= 0.050 %', '<= 0.050 %', ''] | ['Tensile Strength, Ultimate', '464 MPa', '67300 psi', ''] | ['Tensile Strength, Yield', '310 MPa', '45000 psi', ''] | ['Elongation at Break', '33.8 %', '33.8 %', 'in 50 mm']
AISI 1021 Steel, mock carburized at 910°C (1670°F) for 8 hours, 775°C (1430°F) reheat, water quenched, 175°C (350°F) temper, 13 mm (0.5 in.) round | ['Carbon, C', '0.17 - 0.23 %', '0.17 - 0.23 %', ''] | ['Tensile Strength, Ultimate', '931 MPa', '135000 psi', ''] | ['Tensile Strength, Yield', '515 MPa', '74700 psi', ''] | ['Elongation at Break', '13.6 %', '13.6 %', 'in 50 mm']
AISI 1021 Steel, mock carburized at 910°C (1670°F) for 8 hours, 775°C (1430°F) reheat, water quenched, 175°C (350°F) temper, 13 mm (0.5 in.) round | ['Iron, Fe', '98.78 - 99.23 %', '98.78 - 99.23 %', 'As remainder'] | ['Tensile Strength, Ultimate', '931 MPa', '135000 psi', ''] | ['Tensile Strength, Yield', '515 MPa', '74700 psi', ''] | ['Elongation at Break', '13.6 %', '13.6 %', 'in 50 mm']
AISI 1021 Steel, mock carburized at 910°C (1670°F) for 8 hours, 775°C (1430°F) reheat, water quenched, 175°C (350°F) temper, 13 mm (0.5 in.) round | ['Manganese, Mn', '0.60 - 0.90 %', '0.60 - 0.90 %', ''] | ['Tensile Strength, Ultimate', '931 MPa', '135000 psi', ''] | ['Tensile Strength, Yield', '515 MPa', '74700 psi', ''] | ['Elongation at Break', '13.6 %', '13.6 %', 'in 50 mm']
AISI 1021 Steel, mock carburized at 910°C (1670°F) for 8 hours, 775°C (1430°F) reheat, water quenched, 175°C (350°F) temper, 13 mm (0.5 in.) round | ['Phosphorous, P', '<= 0.040 %', '<= 0.040 %', ''] | ['Tensile Strength, Ultimate', '931 MPa', '135000 psi', ''] | ['Tensile Strength, Yield', '515 MPa', '74700 psi', ''] | ['Elongation at Break', '13.6 %', '13.6 %', 'in 50 mm']
AISI 1021 Steel, mock carburized at 910°C (1670°F) for 8 hours, 775°C (1430°F) reheat, water quenched, 175°C (350°F) temper, 13 mm (0.5 in.) round | ['Sulfur, S', '<= 0.050 %', '<= 0.050 %', ''] | ['Tensile Strength, Ultimate', '931 MPa', '135000 psi', ''] | ['Tensile Strength, Yield', '515 MPa', '74700 psi', ''] | ['Elongation at Break', '13.6 %', '13.6 %', 'in 50 mm']
AISI 1021 Steel, mock carburized at 910°C (1670°F) for 8 hours, 775°C (1430°F) reheat, water quenched, 175°C (350°F) temper, 25 mm (1 in.) round | ['Carbon, C', '0.17 - 0.23 %', '0.17 - 0.23 %', ''] | ['Tensile Strength, Ultimate', '615 MPa', '89200 psi', ''] | ['Tensile Strength, Yield', '380 MPa', '55100 psi', ''] | ['Elongation at Break', '25.5 %', '25.5 %', 'in 50 mm']
AISI 1021 Steel, mock carburized at 910°C (1670°F) for 8 hours, 775°C (1430°F) reheat, water quenched, 175°C (350°F) temper, 25 mm (1 in.) round | ['Iron, Fe', '98.78 - 99.23 %', '98.78 - 99.23 %', 'As remainder'] | ['Tensile Strength, Ultimate', '615 MPa', '89200 psi', ''] | ['Tensile Strength, Yield', '380 MPa', '55100 psi', ''] | ['Elongation at Break', '25.5 %', '25.5 %', 'in 50 mm']
AISI 1021 Steel, mock carburized at 910°C (1670°F) for 8 hours, 775°C (1430°F) reheat, water quenched, 175°C (350°F) temper, 25 mm (1 in.) round | ['Manganese, Mn', '0.60 - 0.90 %', '0.60 - 0.90 %', ''] | ['Tensile Strength, Ultimate', '615 MPa', '89200 psi', ''] | ['Tensile Strength, Yield', '380 MPa', '55100 psi', ''] | ['Elongation at Break', '25.5 %', '25.5 %', 'in 50 mm']
AISI 1021 Steel, mock carburized at 910°C (1670°F) for 8 hours, 775°C (1430°F) reheat, water quenched, 175°C (350°F) temper, 25 mm (1 in.) round | ['Phosphorous, P', '<= 0.040 %', '<= 0.040 %', ''] | ['Tensile Strength, Ultimate', '615 MPa', '89200 psi', ''] | ['Tensile Strength, Yield', '380 MPa', '55100 psi', ''] | ['Elongation at Break', '25.5 %', '25.5 %', 'in 50 mm']
AISI 1021 Steel, mock carburized at 910°C (1670°F) for 8 hours, 775°C (1430°F) reheat, water quenched, 175°C (350°F) temper, 25 mm (1 in.) round | ['Sulfur, S', '<= 0.050 %', '<= 0.050 %', ''] | ['Tensile Strength, Ultimate', '615 MPa', '89200 psi', ''] | ['Tensile Strength, Yield', '380 MPa', '55100 psi', ''] | ['Elongation at Break', '25.5 %', '25.5 %', 'in 50 mm']
AISI 1021 Steel, mock carburized at 910°C (1670°F) for 8 hours, 775°C (1430°F) reheat, water quenched, 175°C (350°F) temper, 50 mm (2 in.) round | ['Carbon, C', '0.17 - 0.23 %', '0.17 - 0.23 %', ''] | ['Tensile Strength, Ultimate', '565 MPa', '81900 psi', ''] | ['Tensile Strength, Yield', '346 MPa', '50200 psi', ''] | ['Elongation at Break', '30 %', '30 %', 'in 50 mm']
AISI 1021 Steel, mock carburized at 910°C (1670°F) for 8 hours, 775°C (1430°F) reheat, water quenched, 175°C (350°F) temper, 50 mm (2 in.) round | ['Iron, Fe', '98.78 - 99.23 %', '98.78 - 99.23 %', 'As remainder'] | ['Tensile Strength, Ultimate', '565 MPa', '81900 psi', ''] | ['Tensile Strength, Yield', '346 MPa', '50200 psi', ''] | ['Elongation at Break', '30 %', '30 %', 'in 50 mm']
AISI 1021 Steel, mock carburized at 910°C (1670°F) for 8 hours, 775°C (1430°F) reheat, water quenched, 175°C (350°F) temper, 50 mm (2 in.) round | ['Manganese, Mn', '0.60 - 0.90 %', '0.60 - 0.90 %', ''] | ['Tensile Strength, Ultimate', '565 MPa', '81900 psi', ''] | ['Tensile Strength, Yield', '346 MPa', '50200 psi', ''] | ['Elongation at Break', '30 %', '30 %', 'in 50 mm']
AISI 1021 Steel, mock carburized at 910°C (1670°F) for 8 hours, 775°C (1430°F) reheat, water quenched, 175°C (350°F) temper, 50 mm (2 in.) round | ['Phosphorous, P', '<= 0.040 %', '<= 0.040 %', ''] | ['Tensile Strength, Ultimate', '565 MPa', '81900 psi', ''] | ['Tensile Strength, Yield', '346 MPa', '50200 psi', ''] | ['Elongation at Break', '30 %', '30 %', 'in 50 mm']
AISI 1021 Steel, mock carburized at 910°C (1670°F) for 8 hours, 775°C (1430°F) reheat, water quenched, 175°C (350°F) temper, 50 mm (2 in.) round | ['Sulfur, S', '<= 0.050 %', '<= 0.050 %', ''] | ['Tensile Strength, Ultimate', '565 MPa', '81900 psi', ''] | ['Tensile Strength, Yield', '346 MPa', '50200 psi', ''] | ['Elongation at Break', '30 %', '30 %', 'in 50 mm']
AISI 1021 Steel, mock carburized at 910°C (1670°F) for 8 hours, 775°C (1430°F) reheat, water quenched, 175°C (350°F) temper, 100 mm (4 in.) round | ['Carbon, C', '0.17 - 0.23 %', '0.17 - 0.23 %', ''] | ['Tensile Strength, Ultimate', '510 MPa', '74000 psi', ''] | ['Tensile Strength, Yield', '293 MPa', '42500 psi', ''] | ['Elongation at Break', '32.5 %', '32.5 %', 'in 50 mm']
AISI 1021 Steel, mock carburized at 910°C (1670°F) for 8 hours, 775°C (1430°F) reheat, water quenched, 175°C (350°F) temper, 100 mm (4 in.) round | ['Iron, Fe', '98.78 - 99.23 %', '98.78 - 99.23 %', 'As remainder'] | ['Tensile Strength, Ultimate', '510 MPa', '74000 psi', ''] | ['Tensile Strength, Yield', '293 MPa', '42500 psi', ''] | ['Elongation at Break', '32.5 %', '32.5 %', 'in 50 mm']
AISI 1021 Steel, mock carburized at 910°C (1670°F) for 8 hours, 775°C (1430°F) reheat, water quenched, 175°C (350°F) temper, 100 mm (4 in.) round | ['Manganese, Mn', '0.60 - 0.90 %', '0.60 - 0.90 %', ''] | ['Tensile Strength, Ultimate', '510 MPa', '74000 psi', ''] | ['Tensile Strength, Yield', '293 MPa', '42500 psi', ''] | ['Elongation at Break', '32.5 %', '32.5 %', 'in 50 mm']
AISI 1021 Steel, mock carburized at 910°C (1670°F) for 8 hours, 775°C (1430°F) reheat, water quenched, 175°C (350°F) temper, 100 mm (4 in.) round | ['Phosphorous, P', '<= 0.040 %', '<= 0.040 %', ''] | ['Tensile Strength, Ultimate', '510 MPa', '74000 psi', ''] | ['Tensile Strength, Yield', '293 MPa', '42500 psi', ''] | ['Elongation at Break', '32.5 %', '32.5 %', 'in 50 mm']
AISI 1021 Steel, mock carburized at 910°C (1670°F) for 8 hours, 775°C (1430°F) reheat, water quenched, 175°C (350°F) temper, 100 mm (4 in.) round | ['Sulfur, S', '<= 0.050 %', '<= 0.050 %', ''] | ['Tensile Strength, Ultimate', '510 MPa', '74000 psi', ''] | ['Tensile Strength, Yield', '293 MPa', '42500 psi', ''] | ['Elongation at Break', '32.5 %', '32.5 %', 'in 50 mm']
AISI 1022 Steel, cold drawn round (19 - 32 mm) | ['Carbon, C', '0.17 - 0.23 %', '0.17 - 0.23 %', ''] | ['Tensile Strength, Ultimate', '475 MPa', '68900 psi', ''] | ['Tensile Strength, Yield', '400 MPa', '58000 psi', ''] | ['Elongation at Break', '15 %', '15 %', 'In 50 mm']
AISI 1022 Steel, cold drawn round (19 - 32 mm) | ['Iron, Fe', '98.68 - 99.13 %', '98.68 - 99.13 %', 'As remainder'] | ['Tensile Strength, Ultimate', '475 MPa', '68900 psi', ''] | ['Tensile Strength, Yield', '400 MPa', '58000 psi', ''] | ['Elongation at Break', '15 %', '15 %', 'In 50 mm']
AISI 1022 Steel, cold drawn round (19 - 32 mm) | ['Manganese, Mn', '0.70 - 1.0 %', '0.70 - 1.0 %', ''] | ['Tensile Strength, Ultimate', '475 MPa', '68900 psi', ''] | ['Tensile Strength, Yield', '400 MPa', '58000 psi', ''] | ['Elongation at Break', '15 %', '15 %', 'In 50 mm']
AISI 1022 Steel, cold drawn round (19 - 32 mm) | ['Phosphorous, P', '<= 0.040 %', '<= 0.040 %', ''] | ['Tensile Strength, Ultimate', '475 MPa', '68900 psi', ''] | ['Tensile Strength, Yield', '400 MPa', '58000 psi', ''] | ['Elongation at Break', '15 %', '15 %', 'In 50 mm']
AISI 1022 Steel, cold drawn round (19 - 32 mm) | ['Sulfur, S', '<= 0.050 %', '<= 0.050 %', ''] | ['Tensile Strength, Ultimate', '475 MPa', '68900 psi', ''] | ['Tensile Strength, Yield', '400 MPa', '58000 psi', ''] | ['Elongation at Break', '15 %', '15 %', 'In 50 mm']
AISI 1022 Steel, as rolled | ['Carbon, C', '0.17 - 0.23 %', '0.17 - 0.23 %', ''] | ['Tensile Strength, Ultimate', '505 MPa', '73200 psi', ''] | ['Tensile Strength, Yield', '360 MPa', '52200 psi', ''] | ['Elongation at Break', '35 %', '35 %', 'In 50 mm']
AISI 1022 Steel, as rolled | ['Iron, Fe', '98.68 - 99.13 %', '98.68 - 99.13 %', 'As remainder'] | ['Tensile Strength, Ultimate', '505 MPa', '73200 psi', ''] | ['Tensile Strength, Yield', '360 MPa', '52200 psi', ''] | ['Elongation at Break', '35 %', '35 %', 'In 50 mm']
AISI 1022 Steel, as rolled | ['Manganese, Mn', '0.70 - 1.0 %', '0.70 - 1.0 %', ''] | ['Tensile Strength, Ultimate', '505 MPa', '73200 psi', ''] | ['Tensile Strength, Yield', '360 MPa', '52200 psi', ''] | ['Elongation at Break', '35 %', '35 %', 'In 50 mm']
AISI 1022 Steel, as rolled | ['Phosphorous, P', '<= 0.040 %', '<= 0.040 %', ''] | ['Tensile Strength, Ultimate', '505 MPa', '73200 psi', ''] | ['Tensile Strength, Yield', '360 MPa', '52200 psi', ''] | ['Elongation at Break', '35 %', '35 %', 'In 50 mm']
AISI 1022 Steel, as rolled | ['Sulfur, S', '<= 0.050 %', '<= 0.050 %', ''] | ['Tensile Strength, Ultimate', '505 MPa', '73200 psi', ''] | ['Tensile Strength, Yield', '360 MPa', '52200 psi', ''] | ['Elongation at Break', '35 %', '35 %', 'In 50 mm']
AISI 1022 Steel, normalized at 925°C (1700°F) | ['Carbon, C', '0.17 - 0.23 %', '0.17 - 0.23 %', ''] | ['Tensile Strength, Ultimate', '485 MPa', '70300 psi', ''] | ['Tensile Strength, Yield', '360 MPa', '52200 psi', ''] | ['Elongation at Break', '34 %', '34 %', 'In 50 mm']
AISI 1022 Steel, normalized at 925°C (1700°F) | ['Iron, Fe', '98.68 - 99.13 %', '98.68 - 99.13 %', 'As remainder'] | ['Tensile Strength, Ultimate', '485 MPa', '70300 psi', ''] | ['Tensile Strength, Yield', '360 MPa', '52200 psi', ''] | ['Elongation at Break', '34 %', '34 %', 'In 50 mm']
AISI 1022 Steel, normalized at 925°C (1700°F) | ['Manganese, Mn', '0.70 - 1.0 %', '0.70 - 1.0 %', ''] | ['Tensile Strength, Ultimate', '485 MPa', '70300 psi', ''] | ['Tensile Strength, Yield', '360 MPa', '52200 psi', ''] | ['Elongation at Break', '34 %', '34 %', 'In 50 mm']
AISI 1022 Steel, normalized at 925°C (1700°F) | ['Phosphorous, P', '<= 0.040 %', '<= 0.040 %', ''] | ['Tensile Strength, Ultimate', '485 MPa', '70300 psi', ''] | ['Tensile Strength, Yield', '360 MPa', '52200 psi', ''] | ['Elongation at Break', '34 %', '34 %', 'In 50 mm']
AISI 1022 Steel, normalized at 925°C (1700°F) | ['Sulfur, S', '<= 0.050 %', '<= 0.050 %', ''] | ['Tensile Strength, Ultimate', '485 MPa', '70300 psi', ''] | ['Tensile Strength, Yield', '360 MPa', '52200 psi', ''] | ['Elongation at Break', '34 %', '34 %', 'In 50 mm']
AISI 1022 Steel, annealed at 870°C (1600°F) | ['Carbon, C', '0.17 - 0.23 %', '0.17 - 0.23 %', ''] | ['Tensile Strength, Ultimate', '450 MPa', '65300 psi', ''] | ['Tensile Strength, Yield', '315 MPa', '45700 psi', ''] | ['Elongation at Break', '35 %', '35 %', 'In 50 mm']
AISI 1022 Steel, annealed at 870°C (1600°F) | ['Iron, Fe', '98.68 - 99.13 %', '98.68 - 99.13 %', 'As remainder'] | ['Tensile Strength, Ultimate', '450 MPa', '65300 psi', ''] | ['Tensile Strength, Yield', '315 MPa', '45700 psi', ''] | ['Elongation at Break', '35 %', '35 %', 'In 50 mm']
AISI 1022 Steel, annealed at 870°C (1600°F) | ['Manganese, Mn', '0.70 - 1.0 %', '0.70 - 1.0 %', ''] | ['Tensile Strength, Ultimate', '450 MPa', '65300 psi', ''] | ['Tensile Strength, Yield', '315 MPa', '45700 psi', ''] | ['Elongation at Break', '35 %', '35 %', 'In 50 mm']
AISI 1022 Steel, annealed at 870°C (1600°F) | ['Phosphorous, P', '<= 0.040 %', '<= 0.040 %', ''] | ['Tensile Strength, Ultimate', '450 MPa', '65300 psi', ''] | ['Tensile Strength, Yield', '315 MPa', '45700 psi', ''] | ['Elongation at Break', '35 %', '35 %', 'In 50 mm']
AISI 1022 Steel, annealed at 870°C (1600°F) | ['Sulfur, S', '<= 0.050 %', '<= 0.050 %', ''] | ['Tensile Strength, Ultimate', '450 MPa', '65300 psi', ''] | ['Tensile Strength, Yield', '315 MPa', '45700 psi', ''] | ['Elongation at Break', '35 %', '35 %', 'In 50 mm']
AISI 1022 Steel, hot rolled, 19-32 mm (0.75-1.25 in) round | ['Carbon, C', '0.17 - 0.23 %', '0.17 - 0.23 %', ''] | ['Tensile Strength, Ultimate', '425 MPa', '61600 psi', ''] | ['Tensile Strength, Yield', '235 MPa', '34100 psi', ''] | ['Elongation at Break', '23 %', '23 %', 'in 50 mm']
AISI 1022 Steel, hot rolled, 19-32 mm (0.75-1.25 in) round | ['Iron, Fe', '98.68 - 99.13 %', '98.68 - 99.13 %', 'As remainder'] | ['Tensile Strength, Ultimate', '425 MPa', '61600 psi', ''] | ['Tensile Strength, Yield', '235 MPa', '34100 psi', ''] | ['Elongation at Break', '23 %', '23 %', 'in 50 mm']
AISI 1022 Steel, hot rolled, 19-32 mm (0.75-1.25 in) round | ['Manganese, Mn', '0.70 - 1.0 %', '0.70 - 1.0 %', ''] | ['Tensile Strength, Ultimate', '425 MPa', '61600 psi', ''] | ['Tensile Strength, Yield', '235 MPa', '34100 psi', ''] | ['Elongation at Break', '23 %', '23 %', 'in 50 mm']
AISI 1022 Steel, hot rolled, 19-32 mm (0.75-1.25 in) round | ['Phosphorous, P', '<= 0.040 %', '<= 0.040 %', ''] | ['Tensile Strength, Ultimate', '425 MPa', '61600 psi', ''] | ['Tensile Strength, Yield', '235 MPa', '34100 psi', ''] | ['Elongation at Break', '23 %', '23 %', 'in 50 mm']
AISI 1022 Steel, hot rolled, 19-32 mm (0.75-1.25 in) round | ['Sulfur, S', '<= 0.050 %', '<= 0.050 %', ''] | ['Tensile Strength, Ultimate', '425 MPa', '61600 psi', ''] | ['Tensile Strength, Yield', '235 MPa', '34100 psi', ''] | ['Elongation at Break', '23 %', '23 %', 'in 50 mm']
AISI 1022 Steel, heat treated, reheated to 775°C, 25 mm (1 in.) round | ['Carbon, C', '0.17 - 0.23 %', '0.17 - 0.23 %', ''] | ['Tensile Strength, Ultimate', '560 MPa', '81200 psi', ''] | ['Tensile Strength, Yield', '355 MPa@Strain 0.200 %', '51500 psi@Strain 0.200 %', ''] | ['Elongation at Break', '31 %', '31 %', 'in 50 mm']
AISI 1022 Steel, heat treated, reheated to 775°C, 25 mm (1 in.) round | ['Iron, Fe', '98.68 - 99.13 %', '98.68 - 99.13 %', 'As remainder'] | ['Tensile Strength, Ultimate', '560 MPa', '81200 psi', ''] | ['Tensile Strength, Yield', '355 MPa@Strain 0.200 %', '51500 psi@Strain 0.200 %', ''] | ['Elongation at Break', '31 %', '31 %', 'in 50 mm']
AISI 1022 Steel, heat treated, reheated to 775°C, 25 mm (1 in.) round | ['Manganese, Mn', '0.70 - 1.0 %', '0.70 - 1.0 %', ''] | ['Tensile Strength, Ultimate', '560 MPa', '81200 psi', ''] | ['Tensile Strength, Yield', '355 MPa@Strain 0.200 %', '51500 psi@Strain 0.200 %', ''] | ['Elongation at Break', '31 %', '31 %', 'in 50 mm']
AISI 1022 Steel, heat treated, reheated to 775°C, 25 mm (1 in.) round | ['Phosphorous, P', '<= 0.040 %', '<= 0.040 %', ''] | ['Tensile Strength, Ultimate', '560 MPa', '81200 psi', ''] | ['Tensile Strength, Yield', '355 MPa@Strain 0.200 %', '51500 psi@Strain 0.200 %', ''] | ['Elongation at Break', '31 %', '31 %', 'in 50 mm']
AISI 1022 Steel, heat treated, reheated to 775°C, 25 mm (1 in.) round | ['Sulfur, S', '<= 0.050 %', '<= 0.050 %', ''] | ['Tensile Strength, Ultimate', '560 MPa', '81200 psi', ''] | ['Tensile Strength, Yield', '355 MPa@Strain 0.200 %', '51500 psi@Strain 0.200 %', ''] | ['Elongation at Break', '31 %', '31 %', 'in 50 mm']