## Sheet1
0 | 1 | 2 | 3 | 4
AISI 1022 Steel, heat treated, reheated to 800°C, 25 mm (1 in.) round | ['Carbon, C', '0.17 - 0.23 %', '0.17 - 0.23 %', ''] | ['Tensile Strength, Ultimate', '555 MPa', '80500 psi', ''] | ['Tensile Strength, Yield', '350 MPa@Strain 0.200 %', '50800 psi@Strain 0.200 %', ''] | ['Elongation at Break', '31.5 %', '31.5 %', 'in 50 mm']
AISI 1022 Steel, heat treated, reheated to 800°C, 25 mm (1 in.) round | ['Iron, Fe', '98.68 - 99.13 %', '98.68 - 99.13 %', 'As remainder'] | ['Tensile Strength, Ultimate', '555 MPa', '80500 psi', ''] | ['Tensile Strength, Yield', '350 MPa@Strain 0.200 %', '50800 psi@Strain 0.200 %', ''] | ['Elongation at Break', '31.5 %', '31.5 %', 'in 50 mm']
AISI 1022 Steel, heat treated, reheated to 800°C, 25 mm (1 in.) round | ['Manganese, Mn', '0.70 - 1.0 %', '0.70 - 1.0 %', ''] | ['Tensile Strength, Ultimate', '555 MPa', '80500 psi', ''] | ['Tensile Strength, Yield', '350 MPa@Strain 0.200 %', '50800 psi@Strain 0.200 %', ''] | ['Elongation at Break', '31.5 %', '31.5 %', 'in 50 mm']
AISI 1022 Steel, heat treated, reheated to 800°C, 25 mm (1 in.) round | ['Phosphorous, P', '<= 0.040 %', '<= 0.040 %', ''] | ['Tensile Strength, Ultimate', '555 MPa', '80500 psi', ''] | ['Tensile Strength, Yield', '350 MPa@Strain 0.200 %', '50800 psi@Strain 0.200 %', ''] | ['Elongation at Break', '31.5 %', '31.5 %', 'in 50 mm']
AISI 1022 Steel, heat treated, reheated to 800°C, 25 mm (1 in.) round | ['Sulfur, S', '<= 0.050 %', '<= 0.050 %', ''] | ['Tensile Strength, Ultimate', '555 MPa', '80500 psi', ''] | ['Tensile Strength, Yield', '350 MPa@Strain 0.200 %', '50800 psi@Strain 0.200 %', ''] | ['Elongation at Break', '31.5 %', '31.5 %', 'in 50 mm']
AISI 1022 Steel, heat treated, reheated to 830°C (1525°F), 25 mm (1 in.) round | ['Carbon, C', '0.17 - 0.23 %', '0.17 - 0.23 %', ''] | ['Tensile Strength, Ultimate', '570 MPa', '82700 psi', ''] | ['Tensile Strength, Yield', '360 MPa@Strain 0.200 %', '52200 psi@Strain 0.200 %', ''] | ['Elongation at Break', '31 %', '31 %', 'in 50 mm']
AISI 1022 Steel, heat treated, reheated to 830°C (1525°F), 25 mm (1 in.) round | ['Iron, Fe', '98.68 - 99.13 %', '98.68 - 99.13 %', 'As remainder'] | ['Tensile Strength, Ultimate', '570 MPa', '82700 psi', ''] | ['Tensile Strength, Yield', '360 MPa@Strain 0.200 %', '52200 psi@Strain 0.200 %', ''] | ['Elongation at Break', '31 %', '31 %', 'in 50 mm']
AISI 1022 Steel, heat treated, reheated to 830°C (1525°F), 25 mm (1 in.) round | ['Manganese, Mn', '0.70 - 1.0 %', '0.70 - 1.0 %', ''] | ['Tensile Strength, Ultimate', '570 MPa', '82700 psi', ''] | ['Tensile Strength, Yield', '360 MPa@Strain 0.200 %', '52200 psi@Strain 0.200 %', ''] | ['Elongation at Break', '31 %', '31 %', 'in 50 mm']
AISI 1022 Steel, heat treated, reheated to 830°C (1525°F), 25 mm (1 in.) round | ['Phosphorous, P', '<= 0.040 %', '<= 0.040 %', ''] | ['Tensile Strength, Ultimate', '570 MPa', '82700 psi', ''] | ['Tensile Strength, Yield', '360 MPa@Strain 0.200 %', '52200 psi@Strain 0.200 %', ''] | ['Elongation at Break', '31 %', '31 %', 'in 50 mm']
AISI 1022 Steel, heat treated, reheated to 830°C (1525°F), 25 mm (1 in.) round | ['Sulfur, S', '<= 0.050 %', '<= 0.050 %', ''] | ['Tensile Strength, Ultimate', '570 MPa', '82700 psi', ''] | ['Tensile Strength, Yield', '360 MPa@Strain 0.200 %', '52200 psi@Strain 0.200 %', ''] | ['Elongation at Break', '31 %', '31 %', 'in 50 mm']
AISI 1022 Steel, heat treated, quenched from pot, 25 mm (1 in.) round | ['Carbon, C', '0.17 - 0.23 %', '0.17 - 0.23 %', ''] | ['Tensile Strength, Ultimate', '585 MPa', '84800 psi', ''] | ['Tensile Strength, Yield', '420 MPa@Strain 0.200 %', '60900 psi@Strain 0.200 %', ''] | ['Elongation at Break', '29.5 %', '29.5 %', 'in 50 mm']
AISI 1022 Steel, heat treated, quenched from pot, 25 mm (1 in.) round | ['Iron, Fe', '98.68 - 99.13 %', '98.68 - 99.13 %', 'As remainder'] | ['Tensile Strength, Ultimate', '585 MPa', '84800 psi', ''] | ['Tensile Strength, Yield', '420 MPa@Strain 0.200 %', '60900 psi@Strain 0.200 %', ''] | ['Elongation at Break', '29.5 %', '29.5 %', 'in 50 mm']
AISI 1022 Steel, heat treated, quenched from pot, 25 mm (1 in.) round | ['Manganese, Mn', '0.70 - 1.0 %', '0.70 - 1.0 %', ''] | ['Tensile Strength, Ultimate', '585 MPa', '84800 psi', ''] | ['Tensile Strength, Yield', '420 MPa@Strain 0.200 %', '60900 psi@Strain 0.200 %', ''] | ['Elongation at Break', '29.5 %', '29.5 %', 'in 50 mm']
AISI 1022 Steel, heat treated, quenched from pot, 25 mm (1 in.) round | ['Phosphorous, P', '<= 0.040 %', '<= 0.040 %', ''] | ['Tensile Strength, Ultimate', '585 MPa', '84800 psi', ''] | ['Tensile Strength, Yield', '420 MPa@Strain 0.200 %', '60900 psi@Strain 0.200 %', ''] | ['Elongation at Break', '29.5 %', '29.5 %', 'in 50 mm']
AISI 1022 Steel, heat treated, quenched from pot, 25 mm (1 in.) round | ['Sulfur, S', '<= 0.050 %', '<= 0.050 %', ''] | ['Tensile Strength, Ultimate', '585 MPa', '84800 psi', ''] | ['Tensile Strength, Yield', '420 MPa@Strain 0.200 %', '60900 psi@Strain 0.200 %', ''] | ['Elongation at Break', '29.5 %', '29.5 %', 'in 50 mm']
AISI 1022 Steel, heat treated, reheated to 775°C, 13.7 mm round | ['Carbon, C', '0.17 - 0.23 %', '0.17 - 0.23 %', ''] | ['Tensile Strength, Ultimate', '550 MPa', '79800 psi', ''] | ['Tensile Strength, Yield', '380 MPa@Strain 0.200 %', '55100 psi@Strain 0.200 %', ''] | ['Elongation at Break', '30 %', '30 %', 'in 50 mm']
AISI 1022 Steel, heat treated, reheated to 775°C, 13.7 mm round | ['Iron, Fe', '98.68 - 99.13 %', '98.68 - 99.13 %', 'As remainder'] | ['Tensile Strength, Ultimate', '550 MPa', '79800 psi', ''] | ['Tensile Strength, Yield', '380 MPa@Strain 0.200 %', '55100 psi@Strain 0.200 %', ''] | ['Elongation at Break', '30 %', '30 %', 'in 50 mm']
AISI 1022 Steel, heat treated, reheated to 775°C, 13.7 mm round | ['Manganese, Mn', '0.70 - 1.0 %', '0.70 - 1.0 %', ''] | ['Tensile Strength, Ultimate', '550 MPa', '79800 psi', ''] | ['Tensile Strength, Yield', '380 MPa@Strain 0.200 %', '55100 psi@Strain 0.200 %', ''] | ['Elongation at Break', '30 %', '30 %', 'in 50 mm']
AISI 1022 Steel, heat treated, reheated to 775°C, 13.7 mm round | ['Phosphorous, P', '<= 0.040 %', '<= 0.040 %', ''] | ['Tensile Strength, Ultimate', '550 MPa', '79800 psi', ''] | ['Tensile Strength, Yield', '380 MPa@Strain 0.200 %', '55100 psi@Strain 0.200 %', ''] | ['Elongation at Break', '30 %', '30 %', 'in 50 mm']
AISI 1022 Steel, heat treated, reheated to 775°C, 13.7 mm round | ['Sulfur, S', '<= 0.050 %', '<= 0.050 %', ''] | ['Tensile Strength, Ultimate', '550 MPa', '79800 psi', ''] | ['Tensile Strength, Yield', '380 MPa@Strain 0.200 %', '55100 psi@Strain 0.200 %', ''] | ['Elongation at Break', '30 %', '30 %', 'in 50 mm']
AISI 1022 Steel, heat treated, reheated to 800°C, 13.7 mm round | ['Carbon, C', '0.17 - 0.23 %', '0.17 - 0.23 %', ''] | ['Tensile Strength, Ultimate', '560 MPa', '81200 psi', ''] | ['Tensile Strength, Yield', '355 MPa@Strain 0.200 %', '51500 psi@Strain 0.200 %', ''] | ['Elongation at Break', '30 %', '30 %', 'in 50 mm']
AISI 1022 Steel, heat treated, reheated to 800°C, 13.7 mm round | ['Iron, Fe', '98.68 - 99.13 %', '98.68 - 99.13 %', 'As remainder'] | ['Tensile Strength, Ultimate', '560 MPa', '81200 psi', ''] | ['Tensile Strength, Yield', '355 MPa@Strain 0.200 %', '51500 psi@Strain 0.200 %', ''] | ['Elongation at Break', '30 %', '30 %', 'in 50 mm']
AISI 1022 Steel, heat treated, reheated to 800°C, 13.7 mm round | ['Manganese, Mn', '0.70 - 1.0 %', '0.70 - 1.0 %', ''] | ['Tensile Strength, Ultimate', '560 MPa', '81200 psi', ''] | ['Tensile Strength, Yield', '355 MPa@Strain 0.200 %', '51500 psi@Strain 0.200 %', ''] | ['Elongation at Break', '30 %', '30 %', 'in 50 mm']
AISI 1022 Steel, heat treated, reheated to 800°C, 13.7 mm round | ['Phosphorous, P', '<= 0.040 %', '<= 0.040 %', ''] | ['Tensile Strength, Ultimate', '560 MPa', '81200 psi', ''] | ['Tensile Strength, Yield', '355 MPa@Strain 0.200 %', '51500 psi@Strain 0.200 %', ''] | ['Elongation at Break', '30 %', '30 %', 'in 50 mm']
AISI 1022 Steel, heat treated, reheated to 800°C, 13.7 mm round | ['Sulfur, S', '<= 0.050 %', '<= 0.050 %', ''] | ['Tensile Strength, Ultimate', '560 MPa', '81200 psi', ''] | ['Tensile Strength, Yield', '355 MPa@Strain 0.200 %', '51500 psi@Strain 0.200 %', ''] | ['Elongation at Break', '30 %', '30 %', 'in 50 mm']
AISI 1022 Steel, heat treated, reheated to 830°C (1525°F), 13.7 mm round | ['Carbon, C', '0.17 - 0.23 %', '0.17 - 0.23 %', ''] | ['Tensile Strength, Ultimate', '565 MPa', '81900 psi', ''] | ['Tensile Strength, Yield', '400 MPa@Strain 0.200 %', '58000 psi@Strain 0.200 %', ''] | ['Elongation at Break', '29.5 %', '29.5 %', 'in 50 mm']
AISI 1022 Steel, heat treated, reheated to 830°C (1525°F), 13.7 mm round | ['Iron, Fe', '98.68 - 99.13 %', '98.68 - 99.13 %', 'As remainder'] | ['Tensile Strength, Ultimate', '565 MPa', '81900 psi', ''] | ['Tensile Strength, Yield', '400 MPa@Strain 0.200 %', '58000 psi@Strain 0.200 %', ''] | ['Elongation at Break', '29.5 %', '29.5 %', 'in 50 mm']
AISI 1022 Steel, heat treated, reheated to 830°C (1525°F), 13.7 mm round | ['Manganese, Mn', '0.70 - 1.0 %', '0.70 - 1.0 %', ''] | ['Tensile Strength, Ultimate', '565 MPa', '81900 psi', ''] | ['Tensile Strength, Yield', '400 MPa@Strain 0.200 %', '58000 psi@Strain 0.200 %', ''] | ['Elongation at Break', '29.5 %', '29.5 %', 'in 50 mm']
AISI 1022 Steel, heat treated, reheated to 830°C (1525°F), 13.7 mm round | ['Phosphorous, P', '<= 0.040 %', '<= 0.040 %', ''] | ['Tensile Strength, Ultimate', '565 MPa', '81900 psi', ''] | ['Tensile Strength, Yield', '400 MPa@Strain 0.200 %', '58000 psi@Strain 0.200 %', ''] | ['Elongation at Break', '29.5 %', '29.5 %', 'in 50 mm']
AISI 1022 Steel, heat treated, reheated to 830°C (1525°F), 13.7 mm round | ['Sulfur, S', '<= 0.050 %', '<= 0.050 %', ''] | ['Tensile Strength, Ultimate', '565 MPa', '81900 psi', ''] | ['Tensile Strength, Yield', '400 MPa@Strain 0.200 %', '58000 psi@Strain 0.200 %', ''] | ['Elongation at Break', '29.5 %', '29.5 %', 'in 50 mm']
AISI 1022 Steel, heat treated, quenched from pot, 13.7 mm round | ['Carbon, C', '0.17 - 0.23 %', '0.17 - 0.23 %', ''] | ['Tensile Strength, Ultimate', '570 MPa', '82700 psi', ''] | ['Tensile Strength, Yield', '415 MPa@Strain 0.200 %', '60200 psi@Strain 0.200 %', ''] | ['Elongation at Break', '30 %', '30 %', 'in 50 mm']
AISI 1022 Steel, heat treated, quenched from pot, 13.7 mm round | ['Iron, Fe', '98.68 - 99.13 %', '98.68 - 99.13 %', 'As remainder'] | ['Tensile Strength, Ultimate', '570 MPa', '82700 psi', ''] | ['Tensile Strength, Yield', '415 MPa@Strain 0.200 %', '60200 psi@Strain 0.200 %', ''] | ['Elongation at Break', '30 %', '30 %', 'in 50 mm']
AISI 1022 Steel, heat treated, quenched from pot, 13.7 mm round | ['Manganese, Mn', '0.70 - 1.0 %', '0.70 - 1.0 %', ''] | ['Tensile Strength, Ultimate', '570 MPa', '82700 psi', ''] | ['Tensile Strength, Yield', '415 MPa@Strain 0.200 %', '60200 psi@Strain 0.200 %', ''] | ['Elongation at Break', '30 %', '30 %', 'in 50 mm']
AISI 1022 Steel, heat treated, quenched from pot, 13.7 mm round | ['Phosphorous, P', '<= 0.040 %', '<= 0.040 %', ''] | ['Tensile Strength, Ultimate', '570 MPa', '82700 psi', ''] | ['Tensile Strength, Yield', '415 MPa@Strain 0.200 %', '60200 psi@Strain 0.200 %', ''] | ['Elongation at Break', '30 %', '30 %', 'in 50 mm']
AISI 1022 Steel, heat treated, quenched from pot, 13.7 mm round | ['Sulfur, S', '<= 0.050 %', '<= 0.050 %', ''] | ['Tensile Strength, Ultimate', '570 MPa', '82700 psi', ''] | ['Tensile Strength, Yield', '415 MPa@Strain 0.200 %', '60200 psi@Strain 0.200 %', ''] | ['Elongation at Break', '30 %', '30 %', 'in 50 mm']
AISI 1022 Steel, cold rolled, 25 mm (1 in.) round | ['Carbon, C', '0.17 - 0.23 %', '0.17 - 0.23 %', ''] | ['Tensile Strength, Ultimate', '484 MPa', '70200 psi', ''] | ['Tensile Strength, Yield', '360 MPa', '52200 psi', ''] | ['Elongation at Break', '33 %', '33 %', 'in 50 mm']
AISI 1022 Steel, cold rolled, 25 mm (1 in.) round | ['Iron, Fe', '98.68 - 99.13 %', '98.68 - 99.13 %', 'As remainder'] | ['Tensile Strength, Ultimate', '484 MPa', '70200 psi', ''] | ['Tensile Strength, Yield', '360 MPa', '52200 psi', ''] | ['Elongation at Break', '33 %', '33 %', 'in 50 mm']
AISI 1022 Steel, cold rolled, 25 mm (1 in.) round | ['Manganese, Mn', '0.70 - 1.0 %', '0.70 - 1.0 %', ''] | ['Tensile Strength, Ultimate', '484 MPa', '70200 psi', ''] | ['Tensile Strength, Yield', '360 MPa', '52200 psi', ''] | ['Elongation at Break', '33 %', '33 %', 'in 50 mm']
AISI 1022 Steel, cold rolled, 25 mm (1 in.) round | ['Phosphorous, P', '<= 0.040 %', '<= 0.040 %', ''] | ['Tensile Strength, Ultimate', '484 MPa', '70200 psi', ''] | ['Tensile Strength, Yield', '360 MPa', '52200 psi', ''] | ['Elongation at Break', '33 %', '33 %', 'in 50 mm']
AISI 1022 Steel, cold rolled, 25 mm (1 in.) round | ['Sulfur, S', '<= 0.050 %', '<= 0.050 %', ''] | ['Tensile Strength, Ultimate', '484 MPa', '70200 psi', ''] | ['Tensile Strength, Yield', '360 MPa', '52200 psi', ''] | ['Elongation at Break', '33 %', '33 %', 'in 50 mm']
AISI 1022 Steel, annealed at 870°C (1600°F), furnace cooled 17°C (31°F) per hour to 675°C, air cooled, 25 mm (1 in.) round | ['Carbon, C', '0.17 - 0.23 %', '0.17 - 0.23 %', ''] | ['Tensile Strength, Ultimate', '450 MPa', '65300 psi', ''] | ['Tensile Strength, Yield', '315 MPa', '45700 psi', ''] | ['Elongation at Break', '35 %', '35 %', 'in 50 mm']
AISI 1022 Steel, annealed at 870°C (1600°F), furnace cooled 17°C (31°F) per hour to 675°C, air cooled, 25 mm (1 in.) round | ['Iron, Fe', '98.68 - 99.13 %', '98.68 - 99.13 %', 'As remainder'] | ['Tensile Strength, Ultimate', '450 MPa', '65300 psi', ''] | ['Tensile Strength, Yield', '315 MPa', '45700 psi', ''] | ['Elongation at Break', '35 %', '35 %', 'in 50 mm']
AISI 1022 Steel, annealed at 870°C (1600°F), furnace cooled 17°C (31°F) per hour to 675°C, air cooled, 25 mm (1 in.) round | ['Manganese, Mn', '0.70 - 1.0 %', '0.70 - 1.0 %', ''] | ['Tensile Strength, Ultimate', '450 MPa', '65300 psi', ''] | ['Tensile Strength, Yield', '315 MPa', '45700 psi', ''] | ['Elongation at Break', '35 %', '35 %', 'in 50 mm']
AISI 1022 Steel, annealed at 870°C (1600°F), furnace cooled 17°C (31°F) per hour to 675°C, air cooled, 25 mm (1 in.) round | ['Phosphorous, P', '<= 0.040 %', '<= 0.040 %', ''] | ['Tensile Strength, Ultimate', '450 MPa', '65300 psi', ''] | ['Tensile Strength, Yield', '315 MPa', '45700 psi', ''] | ['Elongation at Break', '35 %', '35 %', 'in 50 mm']
AISI 1022 Steel, annealed at 870°C (1600°F), furnace cooled 17°C (31°F) per hour to 675°C, air cooled, 25 mm (1 in.) round | ['Sulfur, S', '<= 0.050 %', '<= 0.050 %', ''] | ['Tensile Strength, Ultimate', '450 MPa', '65300 psi', ''] | ['Tensile Strength, Yield', '315 MPa', '45700 psi', ''] | ['Elongation at Break', '35 %', '35 %', 'in 50 mm']
AISI 1022 Steel, normalized at 925°C (1700°F), cooled in air, 13 mm (0.5 in.) round | ['Carbon, C', '0.17 - 0.23 %', '0.17 - 0.23 %', ''] | ['Tensile Strength, Ultimate', '486 MPa', '70500 psi', ''] | ['Tensile Strength, Yield', '365 MPa', '52900 psi', ''] | ['Elongation at Break', '35.7 %', '35.7 %', 'in 50 mm']
AISI 1022 Steel, normalized at 925°C (1700°F), cooled in air, 13 mm (0.5 in.) round | ['Iron, Fe', '98.68 - 99.13 %', '98.68 - 99.13 %', 'As remainder'] | ['Tensile Strength, Ultimate', '486 MPa', '70500 psi', ''] | ['Tensile Strength, Yield', '365 MPa', '52900 psi', ''] | ['Elongation at Break', '35.7 %', '35.7 %', 'in 50 mm']
AISI 1022 Steel, normalized at 925°C (1700°F), cooled in air, 13 mm (0.5 in.) round | ['Manganese, Mn', '0.70 - 1.0 %', '0.70 - 1.0 %', ''] | ['Tensile Strength, Ultimate', '486 MPa', '70500 psi', ''] | ['Tensile Strength, Yield', '365 MPa', '52900 psi', ''] | ['Elongation at Break', '35.7 %', '35.7 %', 'in 50 mm']
AISI 1022 Steel, normalized at 925°C (1700°F), cooled in air, 13 mm (0.5 in.) round | ['Phosphorous, P', '<= 0.040 %', '<= 0.040 %', ''] | ['Tensile Strength, Ultimate', '486 MPa', '70500 psi', ''] | ['Tensile Strength, Yield', '365 MPa', '52900 psi', ''] | ['Elongation at Break', '35.7 %', '35.7 %', 'in 50 mm']
AISI 1022 Steel, normalized at 925°C (1700°F), cooled in air, 13 mm (0.5 in.) round | ['Sulfur, S', '<= 0.050 %', '<= 0.050 %', ''] | ['Tensile Strength, Ultimate', '486 MPa', '70500 psi', ''] | ['Tensile Strength, Yield', '365 MPa', '52900 psi', ''] | ['Elongation at Break', '35.7 %', '35.7 %', 'in 50 mm']
AISI 1022 Steel, normalized at 925°C (1700°F), cooled in air, 25 mm (1 in.) round | ['Carbon, C', '0.17 - 0.23 %', '0.17 - 0.23 %', ''] | ['Tensile Strength, Ultimate', '483 MPa', '70100 psi', ''] | ['Tensile Strength, Yield', '360 MPa', '52200 psi', ''] | ['Elongation at Break', '34 %', '34 %', 'in 50 mm']
AISI 1022 Steel, normalized at 925°C (1700°F), cooled in air, 25 mm (1 in.) round | ['Iron, Fe', '98.68 - 99.13 %', '98.68 - 99.13 %', 'As remainder'] | ['Tensile Strength, Ultimate', '483 MPa', '70100 psi', ''] | ['Tensile Strength, Yield', '360 MPa', '52200 psi', ''] | ['Elongation at Break', '34 %', '34 %', 'in 50 mm']
AISI 1022 Steel, normalized at 925°C (1700°F), cooled in air, 25 mm (1 in.) round | ['Manganese, Mn', '0.70 - 1.0 %', '0.70 - 1.0 %', ''] | ['Tensile Strength, Ultimate', '483 MPa', '70100 psi', ''] | ['Tensile Strength, Yield', '360 MPa', '52200 psi', ''] | ['Elongation at Break', '34 %', '34 %', 'in 50 mm']
AISI 1022 Steel, normalized at 925°C (1700°F), cooled in air, 25 mm (1 in.) round | ['Phosphorous, P', '<= 0.040 %', '<= 0.040 %', ''] | ['Tensile Strength, Ultimate', '483 MPa', '70100 psi', ''] | ['Tensile Strength, Yield', '360 MPa', '52200 psi', ''] | ['Elongation at Break', '34 %', '34 %', 'in 50 mm']
AISI 1022 Steel, normalized at 925°C (1700°F), cooled in air, 25 mm (1 in.) round | ['Sulfur, S', '<= 0.050 %', '<= 0.050 %', ''] | ['Tensile Strength, Ultimate', '483 MPa', '70100 psi', ''] | ['Tensile Strength, Yield', '360 MPa', '52200 psi', ''] | ['Elongation at Break', '34 %', '34 %', 'in 50 mm']
AISI 1022 Steel, normalized at 925°C (1700°F), cooled in air, 50 mm (2 in.) round | ['Carbon, C', '0.17 - 0.23 %', '0.17 - 0.23 %', ''] | ['Tensile Strength, Ultimate', '474 MPa', '68700 psi', ''] | ['Tensile Strength, Yield', '330 MPa', '47900 psi', ''] | ['Elongation at Break', '34 %', '34 %', 'in 50 mm']
AISI 1022 Steel, normalized at 925°C (1700°F), cooled in air, 50 mm (2 in.) round | ['Iron, Fe', '98.68 - 99.13 %', '98.68 - 99.13 %', 'As remainder'] | ['Tensile Strength, Ultimate', '474 MPa', '68700 psi', ''] | ['Tensile Strength, Yield', '330 MPa', '47900 psi', ''] | ['Elongation at Break', '34 %', '34 %', 'in 50 mm']
AISI 1022 Steel, normalized at 925°C (1700°F), cooled in air, 50 mm (2 in.) round | ['Manganese, Mn', '0.70 - 1.0 %', '0.70 - 1.0 %', ''] | ['Tensile Strength, Ultimate', '474 MPa', '68700 psi', ''] | ['Tensile Strength, Yield', '330 MPa', '47900 psi', ''] | ['Elongation at Break', '34 %', '34 %', 'in 50 mm']
AISI 1022 Steel, normalized at 925°C (1700°F), cooled in air, 50 mm (2 in.) round | ['Phosphorous, P', '<= 0.040 %', '<= 0.040 %', ''] | ['Tensile Strength, Ultimate', '474 MPa', '68700 psi', ''] | ['Tensile Strength, Yield', '330 MPa', '47900 psi', ''] | ['Elongation at Break', '34 %', '34 %', 'in 50 mm']
AISI 1022 Steel, normalized at 925°C (1700°F), cooled in air, 50 mm (2 in.) round | ['Sulfur, S', '<= 0.050 %', '<= 0.050 %', ''] | ['Tensile Strength, Ultimate', '474 MPa', '68700 psi', ''] | ['Tensile Strength, Yield', '330 MPa', '47900 psi', ''] | ['Elongation at Break', '34 %', '34 %', 'in 50 mm']
AISI 1022 Steel, normalized at 925°C (1700°F), cooled in air, 100 mm (4 in.) round | ['Carbon, C', '0.17 - 0.23 %', '0.17 - 0.23 %', ''] | ['Tensile Strength, Ultimate', '464 MPa', '67300 psi', ''] | ['Tensile Strength, Yield', '310 MPa', '45000 psi', ''] | ['Elongation at Break', '33.8 %', '33.8 %', 'in 50 mm']
AISI 1022 Steel, normalized at 925°C (1700°F), cooled in air, 100 mm (4 in.) round | ['Iron, Fe', '98.68 - 99.13 %', '98.68 - 99.13 %', 'As remainder'] | ['Tensile Strength, Ultimate', '464 MPa', '67300 psi', ''] | ['Tensile Strength, Yield', '310 MPa', '45000 psi', ''] | ['Elongation at Break', '33.8 %', '33.8 %', 'in 50 mm']
AISI 1022 Steel, normalized at 925°C (1700°F), cooled in air, 100 mm (4 in.) round | ['Manganese, Mn', '0.70 - 1.0 %', '0.70 - 1.0 %', ''] | ['Tensile Strength, Ultimate', '464 MPa', '67300 psi', ''] | ['Tensile Strength, Yield', '310 MPa', '45000 psi', ''] | ['Elongation at Break', '33.8 %', '33.8 %', 'in 50 mm']
AISI 1022 Steel, normalized at 925°C (1700°F), cooled in air, 100 mm (4 in.) round | ['Phosphorous, P', '<= 0.040 %', '<= 0.040 %', ''] | ['Tensile Strength, Ultimate', '464 MPa', '67300 psi', ''] | ['Tensile Strength, Yield', '310 MPa', '45000 psi', ''] | ['Elongation at Break', '33.8 %', '33.8 %', 'in 50 mm']
AISI 1022 Steel, normalized at 925°C (1700°F), cooled in air, 100 mm (4 in.) round | ['Sulfur, S', '<= 0.050 %', '<= 0.050 %', ''] | ['Tensile Strength, Ultimate', '464 MPa', '67300 psi', ''] | ['Tensile Strength, Yield', '310 MPa', '45000 psi', ''] | ['Elongation at Break', '33.8 %', '33.8 %', 'in 50 mm']
AISI 1022 Steel, mock carburized at 910°C (1670°F) for 8 hours, 775°C (1430°F) reheat, water quenched, 175°C (350°F) temper, 13 mm (0.5 in.) round | ['Carbon, C', '0.17 - 0.23 %', '0.17 - 0.23 %', ''] | ['Tensile Strength, Ultimate', '931 MPa', '135000 psi', ''] | ['Tensile Strength, Yield', '515 MPa', '74700 psi', ''] | ['Elongation at Break', '13.6 %', '13.6 %', 'in 50 mm']
AISI 1022 Steel, mock carburized at 910°C (1670°F) for 8 hours, 775°C (1430°F) reheat, water quenched, 175°C (350°F) temper, 13 mm (0.5 in.) round | ['Iron, Fe', '98.68 - 99.13 %', '98.68 - 99.13 %', 'As remainder'] | ['Tensile Strength, Ultimate', '931 MPa', '135000 psi', ''] | ['Tensile Strength, Yield', '515 MPa', '74700 psi', ''] | ['Elongation at Break', '13.6 %', '13.6 %', 'in 50 mm']
AISI 1022 Steel, mock carburized at 910°C (1670°F) for 8 hours, 775°C (1430°F) reheat, water quenched, 175°C (350°F) temper, 13 mm (0.5 in.) round | ['Manganese, Mn', '0.70 - 1.0 %', '0.70 - 1.0 %', ''] | ['Tensile Strength, Ultimate', '931 MPa', '135000 psi', ''] | ['Tensile Strength, Yield', '515 MPa', '74700 psi', ''] | ['Elongation at Break', '13.6 %', '13.6 %', 'in 50 mm']
AISI 1022 Steel, mock carburized at 910°C (1670°F) for 8 hours, 775°C (1430°F) reheat, water quenched, 175°C (350°F) temper, 13 mm (0.5 in.) round | ['Phosphorous, P', '<= 0.040 %', '<= 0.040 %', ''] | ['Tensile Strength, Ultimate', '931 MPa', '135000 psi', ''] | ['Tensile Strength, Yield', '515 MPa', '74700 psi', ''] | ['Elongation at Break', '13.6 %', '13.6 %', 'in 50 mm']
AISI 1022 Steel, mock carburized at 910°C (1670°F) for 8 hours, 775°C (1430°F) reheat, water quenched, 175°C (350°F) temper, 13 mm (0.5 in.) round | ['Sulfur, S', '<= 0.050 %', '<= 0.050 %', ''] | ['Tensile Strength, Ultimate', '931 MPa', '135000 psi', ''] | ['Tensile Strength, Yield', '515 MPa', '74700 psi', ''] | ['Elongation at Break', '13.6 %', '13.6 %', 'in 50 mm']
AISI 1022 Steel, mock carburized at 910°C (1670°F) for 8 hours, 775°C (1430°F) reheat, water quenched, 175°C (350°F) temper, 25 mm (1 in.) round | ['Carbon, C', '0.17 - 0.23 %', '0.17 - 0.23 %', ''] | ['Tensile Strength, Ultimate', '615 MPa', '89200 psi', ''] | ['Tensile Strength, Yield', '380 MPa', '55100 psi', ''] | ['Elongation at Break', '25.5 %', '25.5 %', 'in 50 mm']
AISI 1022 Steel, mock carburized at 910°C (1670°F) for 8 hours, 775°C (1430°F) reheat, water quenched, 175°C (350°F) temper, 25 mm (1 in.) round | ['Iron, Fe', '98.68 - 99.13 %', '98.68 - 99.13 %', 'As remainder'] | ['Tensile Strength, Ultimate', '615 MPa', '89200 psi', ''] | ['Tensile Strength, Yield', '380 MPa', '55100 psi', ''] | ['Elongation at Break', '25.5 %', '25.5 %', 'in 50 mm']
AISI 1022 Steel, mock carburized at 910°C (1670°F) for 8 hours, 775°C (1430°F) reheat, water quenched, 175°C (350°F) temper, 25 mm (1 in.) round | ['Manganese, Mn', '0.70 - 1.0 %', '0.70 - 1.0 %', ''] | ['Tensile Strength, Ultimate', '615 MPa', '89200 psi', ''] | ['Tensile Strength, Yield', '380 MPa', '55100 psi', ''] | ['Elongation at Break', '25.5 %', '25.5 %', 'in 50 mm']
AISI 1022 Steel, mock carburized at 910°C (1670°F) for 8 hours, 775°C (1430°F) reheat, water quenched, 175°C (350°F) temper, 25 mm (1 in.) round | ['Phosphorous, P', '<= 0.040 %', '<= 0.040 %', ''] | ['Tensile Strength, Ultimate', '615 MPa', '89200 psi', ''] | ['Tensile Strength, Yield', '380 MPa', '55100 psi', ''] | ['Elongation at Break', '25.5 %', '25.5 %', 'in 50 mm']
AISI 1022 Steel, mock carburized at 910°C (1670°F) for 8 hours, 775°C (1430°F) reheat, water quenched, 175°C (350°F) temper, 25 mm (1 in.) round | ['Sulfur, S', '<= 0.050 %', '<= 0.050 %', ''] | ['Tensile Strength, Ultimate', '615 MPa', '89200 psi', ''] | ['Tensile Strength, Yield', '380 MPa', '55100 psi', ''] | ['Elongation at Break', '25.5 %', '25.5 %', 'in 50 mm']
AISI 1022 Steel, mock carburized at 910°C (1670°F) for 8 hours, 775°C (1430°F) reheat, water quenched, 175°C (350°F) temper, 50 mm (2 in.) round | ['Carbon, C', '0.17 - 0.23 %', '0.17 - 0.23 %', ''] | ['Tensile Strength, Ultimate', '565 MPa', '81900 psi', ''] | ['Tensile Strength, Yield', '346 MPa', '50200 psi', ''] | ['Elongation at Break', '30 %', '30 %', 'in 50 mm']
AISI 1022 Steel, mock carburized at 910°C (1670°F) for 8 hours, 775°C (1430°F) reheat, water quenched, 175°C (350°F) temper, 50 mm (2 in.) round | ['Iron, Fe', '98.68 - 99.13 %', '98.68 - 99.13 %', 'As remainder'] | ['Tensile Strength, Ultimate', '565 MPa', '81900 psi', ''] | ['Tensile Strength, Yield', '346 MPa', '50200 psi', ''] | ['Elongation at Break', '30 %', '30 %', 'in 50 mm']
AISI 1022 Steel, mock carburized at 910°C (1670°F) for 8 hours, 775°C (1430°F) reheat, water quenched, 175°C (350°F) temper, 50 mm (2 in.) round | ['Manganese, Mn', '0.70 - 1.0 %', '0.70 - 1.0 %', ''] | ['Tensile Strength, Ultimate', '565 MPa', '81900 psi', ''] | ['Tensile Strength, Yield', '346 MPa', '50200 psi', ''] | ['Elongation at Break', '30 %', '30 %', 'in 50 mm']
AISI 1022 Steel, mock carburized at 910°C (1670°F) for 8 hours, 775°C (1430°F) reheat, water quenched, 175°C (350°F) temper, 50 mm (2 in.) round | ['Phosphorous, P', '<= 0.040 %', '<= 0.040 %', ''] | ['Tensile Strength, Ultimate', '565 MPa', '81900 psi', ''] | ['Tensile Strength, Yield', '346 MPa', '50200 psi', ''] | ['Elongation at Break', '30 %', '30 %', 'in 50 mm']
AISI 1022 Steel, mock carburized at 910°C (1670°F) for 8 hours, 775°C (1430°F) reheat, water quenched, 175°C (350°F) temper, 50 mm (2 in.) round | ['Sulfur, S', '<= 0.050 %', '<= 0.050 %', ''] | ['Tensile Strength, Ultimate', '565 MPa', '81900 psi', ''] | ['Tensile Strength, Yield', '346 MPa', '50200 psi', ''] | ['Elongation at Break', '30 %', '30 %', 'in 50 mm']
AISI 1022 Steel, mock carburized at 910°C (1670°F) for 8 hours, 775°C (1430°F) reheat, water quenched, 175°C (350°F) temper, 100 mm (4 in.) round | ['Carbon, C', '0.17 - 0.23 %', '0.17 - 0.23 %', ''] | ['Tensile Strength, Ultimate', '510 MPa', '74000 psi', ''] | ['Tensile Strength, Yield', '293 MPa', '42500 psi', ''] | ['Elongation at Break', '32.5 %', '32.5 %', 'in 50 mm']
AISI 1022 Steel, mock carburized at 910°C (1670°F) for 8 hours, 775°C (1430°F) reheat, water quenched, 175°C (350°F) temper, 100 mm (4 in.) round | ['Iron, Fe', '98.68 - 99.13 %', '98.68 - 99.13 %', 'As remainder'] | ['Tensile Strength, Ultimate', '510 MPa', '74000 psi', ''] | ['Tensile Strength, Yield', '293 MPa', '42500 psi', ''] | ['Elongation at Break', '32.5 %', '32.5 %', 'in 50 mm']
AISI 1022 Steel, mock carburized at 910°C (1670°F) for 8 hours, 775°C (1430°F) reheat, water quenched, 175°C (350°F) temper, 100 mm (4 in.) round | ['Manganese, Mn', '0.70 - 1.0 %', '0.70 - 1.0 %', ''] | ['Tensile Strength, Ultimate', '510 MPa', '74000 psi', ''] | ['Tensile Strength, Yield', '293 MPa', '42500 psi', ''] | ['Elongation at Break', '32.5 %', '32.5 %', 'in 50 mm']
AISI 1022 Steel, mock carburized at 910°C (1670°F) for 8 hours, 775°C (1430°F) reheat, water quenched, 175°C (350°F) temper, 100 mm (4 in.) round | ['Phosphorous, P', '<= 0.040 %', '<= 0.040 %', ''] | ['Tensile Strength, Ultimate', '510 MPa', '74000 psi', ''] | ['Tensile Strength, Yield', '293 MPa', '42500 psi', ''] | ['Elongation at Break', '32.5 %', '32.5 %', 'in 50 mm']
AISI 1022 Steel, mock carburized at 910°C (1670°F) for 8 hours, 775°C (1430°F) reheat, water quenched, 175°C (350°F) temper, 100 mm (4 in.) round | ['Sulfur, S', '<= 0.050 %', '<= 0.050 %', ''] | ['Tensile Strength, Ultimate', '510 MPa', '74000 psi', ''] | ['Tensile Strength, Yield', '293 MPa', '42500 psi', ''] | ['Elongation at Break', '32.5 %', '32.5 %', 'in 50 mm']
AISI 1023 Steel, cold drawn, 19-32 mm (0.75-1.25 in) round | ['Carbon, C', '0.19 - 0.25 %', '0.19 - 0.25 %', ''] | ['Tensile Strength, Ultimate', '425 MPa', '61600 psi', ''] | ['Tensile Strength, Yield', '360 MPa', '52200 psi', ''] | ['Elongation at Break', '15 %', '15 %', 'In 50 mm']
AISI 1023 Steel, cold drawn, 19-32 mm (0.75-1.25 in) round | ['Iron, Fe', '99.06 - 99.51 %', '99.06 - 99.51 %', 'As remainder'] | ['Tensile Strength, Ultimate', '425 MPa', '61600 psi', ''] | ['Tensile Strength, Yield', '360 MPa', '52200 psi', ''] | ['Elongation at Break', '15 %', '15 %', 'In 50 mm']
AISI 1023 Steel, cold drawn, 19-32 mm (0.75-1.25 in) round | ['Manganese, Mn', '0.30 - 0.60 %', '0.30 - 0.60 %', ''] | ['Tensile Strength, Ultimate', '425 MPa', '61600 psi', ''] | ['Tensile Strength, Yield', '360 MPa', '52200 psi', ''] | ['Elongation at Break', '15 %', '15 %', 'In 50 mm']
AISI 1023 Steel, cold drawn, 19-32 mm (0.75-1.25 in) round | ['Phosphorous, P', '<= 0.040 %', '<= 0.040 %', ''] | ['Tensile Strength, Ultimate', '425 MPa', '61600 psi', ''] | ['Tensile Strength, Yield', '360 MPa', '52200 psi', ''] | ['Elongation at Break', '15 %', '15 %', 'In 50 mm']
AISI 1023 Steel, cold drawn, 19-32 mm (0.75-1.25 in) round | ['Sulfur, S', '<= 0.050 %', '<= 0.050 %', ''] | ['Tensile Strength, Ultimate', '425 MPa', '61600 psi', ''] | ['Tensile Strength, Yield', '360 MPa', '52200 psi', ''] | ['Elongation at Break', '15 %', '15 %', 'In 50 mm']
AISI 1023 Steel, hot rolled, 19-32 mm (0.75-1.25 in) round | ['Carbon, C', '0.19 - 0.25 %', '0.19 - 0.25 %', ''] | ['Tensile Strength, Ultimate', '385 MPa', '55800 psi', ''] | ['Tensile Strength, Yield', '215 MPa', '31200 psi', ''] | ['Elongation at Break', '25 %', '25 %', '']
AISI 1023 Steel, hot rolled, 19-32 mm (0.75-1.25 in) round | ['Iron, Fe', '99.06 - 99.51 %', '99.06 - 99.51 %', 'As remainder'] | ['Tensile Strength, Ultimate', '385 MPa', '55800 psi', ''] | ['Tensile Strength, Yield', '215 MPa', '31200 psi', ''] | ['Elongation at Break', '25 %', '25 %', '']
AISI 1023 Steel, hot rolled, 19-32 mm (0.75-1.25 in) round | ['Manganese, Mn', '0.30 - 0.60 %', '0.30 - 0.60 %', ''] | ['Tensile Strength, Ultimate', '385 MPa', '55800 psi', ''] | ['Tensile Strength, Yield', '215 MPa', '31200 psi', ''] | ['Elongation at Break', '25 %', '25 %', '']
AISI 1023 Steel, hot rolled, 19-32 mm (0.75-1.25 in) round | ['Phosphorous, P', '<= 0.040 %', '<= 0.040 %', ''] | ['Tensile Strength, Ultimate', '385 MPa', '55800 psi', ''] | ['Tensile Strength, Yield', '215 MPa', '31200 psi', ''] | ['Elongation at Break', '25 %', '25 %', '']
AISI 1023 Steel, hot rolled, 19-32 mm (0.75-1.25 in) round | ['Sulfur, S', '<= 0.050 %', '<= 0.050 %', ''] | ['Tensile Strength, Ultimate', '385 MPa', '55800 psi', ''] | ['Tensile Strength, Yield', '215 MPa', '31200 psi', ''] | ['Elongation at Break', '25 %', '25 %', '']
AISI 1025 Steel, cold drawn, 19-32 mm (0.75-1.25 in) round | ['Carbon, C', '0.22 - 0.28 %', '0.22 - 0.28 %', ''] | ['Tensile Strength, Ultimate', '440 MPa', '63800 psi', ''] | ['Tensile Strength, Yield', '370 MPa', '53700 psi', ''] | ['Elongation at Break', '15 %', '15 %', 'In 50 mm']
AISI 1025 Steel, cold drawn, 19-32 mm (0.75-1.25 in) round | ['Iron, Fe', '99.03 - 99.48 %', '99.03 - 99.48 %', 'As remainder'] | ['Tensile Strength, Ultimate', '440 MPa', '63800 psi', ''] | ['Tensile Strength, Yield', '370 MPa', '53700 psi', ''] | ['Elongation at Break', '15 %', '15 %', 'In 50 mm']
AISI 1025 Steel, cold drawn, 19-32 mm (0.75-1.25 in) round | ['Manganese, Mn', '0.30 - 0.60 %', '0.30 - 0.60 %', ''] | ['Tensile Strength, Ultimate', '440 MPa', '63800 psi', ''] | ['Tensile Strength, Yield', '370 MPa', '53700 psi', ''] | ['Elongation at Break', '15 %', '15 %', 'In 50 mm']
AISI 1025 Steel, cold drawn, 19-32 mm (0.75-1.25 in) round | ['Phosphorous, P', '<= 0.040 %', '<= 0.040 %', ''] | ['Tensile Strength, Ultimate', '440 MPa', '63800 psi', ''] | ['Tensile Strength, Yield', '370 MPa', '53700 psi', ''] | ['Elongation at Break', '15 %', '15 %', 'In 50 mm']
AISI 1025 Steel, cold drawn, 19-32 mm (0.75-1.25 in) round | ['Sulfur, S', '<= 0.050 %', '<= 0.050 %', ''] | ['Tensile Strength, Ultimate', '440 MPa', '63800 psi', ''] | ['Tensile Strength, Yield', '370 MPa', '53700 psi', ''] | ['Elongation at Break', '15 %', '15 %', 'In 50 mm']
AISI 1025 Steel, as drawn, 16-22 mm (0.625-0.875 in) round | ['Carbon, C', '0.22 - 0.28 %', '0.22 - 0.28 %', ''] | ['Tensile Strength, Ultimate', '485 MPa', '70300 psi', ''] | ['Tensile Strength, Yield', '415 MPa', '60200 psi', ''] | ['Elongation at Break', '18 %', '18 %', 'In 50 mm']
AISI 1025 Steel, as drawn, 16-22 mm (0.625-0.875 in) round | ['Iron, Fe', '99.03 - 99.48 %', '99.03 - 99.48 %', 'As remainder'] | ['Tensile Strength, Ultimate', '485 MPa', '70300 psi', ''] | ['Tensile Strength, Yield', '415 MPa', '60200 psi', ''] | ['Elongation at Break', '18 %', '18 %', 'In 50 mm']
AISI 1025 Steel, as drawn, 16-22 mm (0.625-0.875 in) round | ['Manganese, Mn', '0.30 - 0.60 %', '0.30 - 0.60 %', ''] | ['Tensile Strength, Ultimate', '485 MPa', '70300 psi', ''] | ['Tensile Strength, Yield', '415 MPa', '60200 psi', ''] | ['Elongation at Break', '18 %', '18 %', 'In 50 mm']
AISI 1025 Steel, as drawn, 16-22 mm (0.625-0.875 in) round | ['Phosphorous, P', '<= 0.040 %', '<= 0.040 %', ''] | ['Tensile Strength, Ultimate', '485 MPa', '70300 psi', ''] | ['Tensile Strength, Yield', '415 MPa', '60200 psi', ''] | ['Elongation at Break', '18 %', '18 %', 'In 50 mm']
AISI 1025 Steel, as drawn, 16-22 mm (0.625-0.875 in) round | ['Sulfur, S', '<= 0.050 %', '<= 0.050 %', ''] | ['Tensile Strength, Ultimate', '485 MPa', '70300 psi', ''] | ['Tensile Strength, Yield', '415 MPa', '60200 psi', ''] | ['Elongation at Break', '18 %', '18 %', 'In 50 mm']
AISI 1025 Steel, hot rolled, 19-32 mm (0.75-1.25 in) round | ['Carbon, C', '0.22 - 0.28 %', '0.22 - 0.28 %', ''] | ['Tensile Strength, Ultimate', '400 MPa', '58000 psi', ''] | ['Tensile Strength, Yield', '220 MPa', '31900 psi', ''] | ['Elongation at Break', '25 %', '25 %', '']
AISI 1025 Steel, hot rolled, 19-32 mm (0.75-1.25 in) round | ['Iron, Fe', '99.03 - 99.48 %', '99.03 - 99.48 %', 'As remainder'] | ['Tensile Strength, Ultimate', '400 MPa', '58000 psi', ''] | ['Tensile Strength, Yield', '220 MPa', '31900 psi', ''] | ['Elongation at Break', '25 %', '25 %', '']
AISI 1025 Steel, hot rolled, 19-32 mm (0.75-1.25 in) round | ['Manganese, Mn', '0.30 - 0.60 %', '0.30 - 0.60 %', ''] | ['Tensile Strength, Ultimate', '400 MPa', '58000 psi', ''] | ['Tensile Strength, Yield', '220 MPa', '31900 psi', ''] | ['Elongation at Break', '25 %', '25 %', '']
AISI 1025 Steel, hot rolled, 19-32 mm (0.75-1.25 in) round | ['Phosphorous, P', '<= 0.040 %', '<= 0.040 %', ''] | ['Tensile Strength, Ultimate', '400 MPa', '58000 psi', ''] | ['Tensile Strength, Yield', '220 MPa', '31900 psi', ''] | ['Elongation at Break', '25 %', '25 %', '']
AISI 1025 Steel, hot rolled, 19-32 mm (0.75-1.25 in) round | ['Sulfur, S', '<= 0.050 %', '<= 0.050 %', ''] | ['Tensile Strength, Ultimate', '400 MPa', '58000 psi', ''] | ['Tensile Strength, Yield', '220 MPa', '31900 psi', ''] | ['Elongation at Break', '25 %', '25 %', '']
AISI 1025 Steel, turned, ground, and polished, 19-32 mm (0.75-1.25 in) round | ['Carbon, C', '0.22 - 0.28 %', '0.22 - 0.28 %', ''] | ['Tensile Strength, Ultimate', '460 MPa', '66700 psi', ''] | ['Tensile Strength, Yield', '310 MPa', '45000 psi', ''] | ['Elongation at Break', '36 %', '36 %', '']
AISI 1025 Steel, turned, ground, and polished, 19-32 mm (0.75-1.25 in) round | ['Iron, Fe', '99.03 - 99.48 %', '99.03 - 99.48 %', 'As remainder'] | ['Tensile Strength, Ultimate', '460 MPa', '66700 psi', ''] | ['Tensile Strength, Yield', '310 MPa', '45000 psi', ''] | ['Elongation at Break', '36 %', '36 %', '']
AISI 1025 Steel, turned, ground, and polished, 19-32 mm (0.75-1.25 in) round | ['Manganese, Mn', '0.30 - 0.60 %', '0.30 - 0.60 %', ''] | ['Tensile Strength, Ultimate', '460 MPa', '66700 psi', ''] | ['Tensile Strength, Yield', '310 MPa', '45000 psi', ''] | ['Elongation at Break', '36 %', '36 %', '']
AISI 1025 Steel, turned, ground, and polished, 19-32 mm (0.75-1.25 in) round | ['Phosphorous, P', '<= 0.040 %', '<= 0.040 %', ''] | ['Tensile Strength, Ultimate', '460 MPa', '66700 psi', ''] | ['Tensile Strength, Yield', '310 MPa', '45000 psi', ''] | ['Elongation at Break', '36 %', '36 %', '']
AISI 1025 Steel, turned, ground, and polished, 19-32 mm (0.75-1.25 in) round | ['Sulfur, S', '<= 0.050 %', '<= 0.050 %', ''] | ['Tensile Strength, Ultimate', '460 MPa', '66700 psi', ''] | ['Tensile Strength, Yield', '310 MPa', '45000 psi', ''] | ['Elongation at Break', '36 %', '36 %', '']
AISI 1025 Steel, as drawn, 22-32 mm (0.875-1.25 in) round | ['Carbon, C', '0.22 - 0.28 %', '0.22 - 0.28 %', ''] | ['Tensile Strength, Ultimate', '450 MPa', '65300 psi', ''] | ['Tensile Strength, Yield', '380 MPa', '55100 psi', ''] | ['Elongation at Break', '16 %', '16 %', '']
AISI 1025 Steel, as drawn, 22-32 mm (0.875-1.25 in) round | ['Iron, Fe', '99.03 - 99.48 %', '99.03 - 99.48 %', 'As remainder'] | ['Tensile Strength, Ultimate', '450 MPa', '65300 psi', ''] | ['Tensile Strength, Yield', '380 MPa', '55100 psi', ''] | ['Elongation at Break', '16 %', '16 %', '']
AISI 1025 Steel, as drawn, 22-32 mm (0.875-1.25 in) round | ['Manganese, Mn', '0.30 - 0.60 %', '0.30 - 0.60 %', ''] | ['Tensile Strength, Ultimate', '450 MPa', '65300 psi', ''] | ['Tensile Strength, Yield', '380 MPa', '55100 psi', ''] | ['Elongation at Break', '16 %', '16 %', '']
AISI 1025 Steel, as drawn, 22-32 mm (0.875-1.25 in) round | ['Phosphorous, P', '<= 0.040 %', '<= 0.040 %', ''] | ['Tensile Strength, Ultimate', '450 MPa', '65300 psi', ''] | ['Tensile Strength, Yield', '380 MPa', '55100 psi', ''] | ['Elongation at Break', '16 %', '16 %', '']
AISI 1025 Steel, as drawn, 22-32 mm (0.875-1.25 in) round | ['Sulfur, S', '<= 0.050 %', '<= 0.050 %', ''] | ['Tensile Strength, Ultimate', '450 MPa', '65300 psi', ''] | ['Tensile Strength, Yield', '380 MPa', '55100 psi', ''] | ['Elongation at Break', '16 %', '16 %', '']
AISI 1025 Steel, as drawn, 32-50 mm (1.25-2 in) round | ['Carbon, C', '0.22 - 0.28 %', '0.22 - 0.28 %', ''] | ['Tensile Strength, Ultimate', '415 MPa', '60200 psi', ''] | ['Tensile Strength, Yield', '345 MPa', '50000 psi', ''] | ['Elongation at Break', '15 %', '15 %', '']
AISI 1025 Steel, as drawn, 32-50 mm (1.25-2 in) round | ['Iron, Fe', '99.03 - 99.48 %', '99.03 - 99.48 %', 'As remainder'] | ['Tensile Strength, Ultimate', '415 MPa', '60200 psi', ''] | ['Tensile Strength, Yield', '345 MPa', '50000 psi', ''] | ['Elongation at Break', '15 %', '15 %', '']
AISI 1025 Steel, as drawn, 32-50 mm (1.25-2 in) round | ['Manganese, Mn', '0.30 - 0.60 %', '0.30 - 0.60 %', ''] | ['Tensile Strength, Ultimate', '415 MPa', '60200 psi', ''] | ['Tensile Strength, Yield', '345 MPa', '50000 psi', ''] | ['Elongation at Break', '15 %', '15 %', '']
AISI 1025 Steel, as drawn, 32-50 mm (1.25-2 in) round | ['Phosphorous, P', '<= 0.040 %', '<= 0.040 %', ''] | ['Tensile Strength, Ultimate', '415 MPa', '60200 psi', ''] | ['Tensile Strength, Yield', '345 MPa', '50000 psi', ''] | ['Elongation at Break', '15 %', '15 %', '']
AISI 1025 Steel, as drawn, 32-50 mm (1.25-2 in) round | ['Sulfur, S', '<= 0.050 %', '<= 0.050 %', ''] | ['Tensile Strength, Ultimate', '415 MPa', '60200 psi', ''] | ['Tensile Strength, Yield', '345 MPa', '50000 psi', ''] | ['Elongation at Break', '15 %', '15 %', '']
AISI 1025 Steel, as drawn, 50-75 mm (2-3 in) round | ['Carbon, C', '0.22 - 0.28 %', '0.22 - 0.28 %', ''] | ['Tensile Strength, Ultimate', '380 MPa', '55100 psi', ''] | ['Tensile Strength, Yield', '310 MPa', '45000 psi', ''] | ['Elongation at Break', '15 %', '15 %', '']
AISI 1025 Steel, as drawn, 50-75 mm (2-3 in) round | ['Iron, Fe', '99.03 - 99.48 %', '99.03 - 99.48 %', 'As remainder'] | ['Tensile Strength, Ultimate', '380 MPa', '55100 psi', ''] | ['Tensile Strength, Yield', '310 MPa', '45000 psi', ''] | ['Elongation at Break', '15 %', '15 %', '']
AISI 1025 Steel, as drawn, 50-75 mm (2-3 in) round | ['Manganese, Mn', '0.30 - 0.60 %', '0.30 - 0.60 %', ''] | ['Tensile Strength, Ultimate', '380 MPa', '55100 psi', ''] | ['Tensile Strength, Yield', '310 MPa', '45000 psi', ''] | ['Elongation at Break', '15 %', '15 %', '']
AISI 1025 Steel, as drawn, 50-75 mm (2-3 in) round | ['Phosphorous, P', '<= 0.040 %', '<= 0.040 %', ''] | ['Tensile Strength, Ultimate', '380 MPa', '55100 psi', ''] | ['Tensile Strength, Yield', '310 MPa', '45000 psi', ''] | ['Elongation at Break', '15 %', '15 %', '']
AISI 1025 Steel, as drawn, 50-75 mm (2-3 in) round | ['Sulfur, S', '<= 0.050 %', '<= 0.050 %', ''] | ['Tensile Strength, Ultimate', '380 MPa', '55100 psi', ''] | ['Tensile Strength, Yield', '310 MPa', '45000 psi', ''] | ['Elongation at Break', '15 %', '15 %', '']
AISI 1025 Steel, cold drawn, high temperature, stress relieved, 16-22 mm (0.625-0.875 in) round | ['Carbon, C', '0.22 - 0.28 %', '0.22 - 0.28 %', ''] | ['Tensile Strength, Ultimate', '450 MPa', '65300 psi', ''] | ['Tensile Strength, Yield', '310 MPa', '45000 psi', ''] | ['Elongation at Break', '20 %', '20 %', '']
AISI 1025 Steel, cold drawn, high temperature, stress relieved, 16-22 mm (0.625-0.875 in) round | ['Iron, Fe', '99.03 - 99.48 %', '99.03 - 99.48 %', 'As remainder'] | ['Tensile Strength, Ultimate', '450 MPa', '65300 psi', ''] | ['Tensile Strength, Yield', '310 MPa', '45000 psi', ''] | ['Elongation at Break', '20 %', '20 %', '']
AISI 1025 Steel, cold drawn, high temperature, stress relieved, 16-22 mm (0.625-0.875 in) round | ['Manganese, Mn', '0.30 - 0.60 %', '0.30 - 0.60 %', ''] | ['Tensile Strength, Ultimate', '450 MPa', '65300 psi', ''] | ['Tensile Strength, Yield', '310 MPa', '45000 psi', ''] | ['Elongation at Break', '20 %', '20 %', '']
AISI 1025 Steel, cold drawn, high temperature, stress relieved, 16-22 mm (0.625-0.875 in) round | ['Phosphorous, P', '<= 0.040 %', '<= 0.040 %', ''] | ['Tensile Strength, Ultimate', '450 MPa', '65300 psi', ''] | ['Tensile Strength, Yield', '310 MPa', '45000 psi', ''] | ['Elongation at Break', '20 %', '20 %', '']
AISI 1025 Steel, cold drawn, high temperature, stress relieved, 16-22 mm (0.625-0.875 in) round | ['Sulfur, S', '<= 0.050 %', '<= 0.050 %', ''] | ['Tensile Strength, Ultimate', '450 MPa', '65300 psi', ''] | ['Tensile Strength, Yield', '310 MPa', '45000 psi', ''] | ['Elongation at Break', '20 %', '20 %', '']
AISI 1025 Steel, cold drawn, high temperature, stress relieved, 22-32 mm (0.875-1.25 in) round | ['Carbon, C', '0.22 - 0.28 %', '0.22 - 0.28 %', ''] | ['Tensile Strength, Ultimate', '415 MPa', '60200 psi', ''] | ['Tensile Strength, Yield', '310 MPa', '45000 psi', ''] | ['Elongation at Break', '20 %', '20 %', '']
AISI 1025 Steel, cold drawn, high temperature, stress relieved, 22-32 mm (0.875-1.25 in) round | ['Iron, Fe', '99.03 - 99.48 %', '99.03 - 99.48 %', 'As remainder'] | ['Tensile Strength, Ultimate', '415 MPa', '60200 psi', ''] | ['Tensile Strength, Yield', '310 MPa', '45000 psi', ''] | ['Elongation at Break', '20 %', '20 %', '']
AISI 1025 Steel, cold drawn, high temperature, stress relieved, 22-32 mm (0.875-1.25 in) round | ['Manganese, Mn', '0.30 - 0.60 %', '0.30 - 0.60 %', ''] | ['Tensile Strength, Ultimate', '415 MPa', '60200 psi', ''] | ['Tensile Strength, Yield', '310 MPa', '45000 psi', ''] | ['Elongation at Break', '20 %', '20 %', '']
AISI 1025 Steel, cold drawn, high temperature, stress relieved, 22-32 mm (0.875-1.25 in) round | ['Phosphorous, P', '<= 0.040 %', '<= 0.040 %', ''] | ['Tensile Strength, Ultimate', '415 MPa', '60200 psi', ''] | ['Tensile Strength, Yield', '310 MPa', '45000 psi', ''] | ['Elongation at Break', '20 %', '20 %', '']
AISI 1025 Steel, cold drawn, high temperature, stress relieved, 22-32 mm (0.875-1.25 in) round | ['Sulfur, S', '<= 0.050 %', '<= 0.050 %', ''] | ['Tensile Strength, Ultimate', '415 MPa', '60200 psi', ''] | ['Tensile Strength, Yield', '310 MPa', '45000 psi', ''] | ['Elongation at Break', '20 %', '20 %', '']
AISI 1025 Steel, cold drawn, high temperature, stress relieved, 32-50 mm (1.25-2 in) round | ['Carbon, C', '0.22 - 0.28 %', '0.22 - 0.28 %', ''] | ['Tensile Strength, Ultimate', '380 MPa', '55100 psi', ''] | ['Tensile Strength, Yield', '310 MPa', '45000 psi', ''] | ['Elongation at Break', '16 %', '16 %', '']
AISI 1025 Steel, cold drawn, high temperature, stress relieved, 32-50 mm (1.25-2 in) round | ['Iron, Fe', '99.03 - 99.48 %', '99.03 - 99.48 %', 'As remainder'] | ['Tensile Strength, Ultimate', '380 MPa', '55100 psi', ''] | ['Tensile Strength, Yield', '310 MPa', '45000 psi', ''] | ['Elongation at Break', '16 %', '16 %', '']
AISI 1025 Steel, cold drawn, high temperature, stress relieved, 32-50 mm (1.25-2 in) round | ['Manganese, Mn', '0.30 - 0.60 %', '0.30 - 0.60 %', ''] | ['Tensile Strength, Ultimate', '380 MPa', '55100 psi', ''] | ['Tensile Strength, Yield', '310 MPa', '45000 psi', ''] | ['Elongation at Break', '16 %', '16 %', '']
AISI 1025 Steel, cold drawn, high temperature, stress relieved, 32-50 mm (1.25-2 in) round | ['Phosphorous, P', '<= 0.040 %', '<= 0.040 %', ''] | ['Tensile Strength, Ultimate', '380 MPa', '55100 psi', ''] | ['Tensile Strength, Yield', '310 MPa', '45000 psi', ''] | ['Elongation at Break', '16 %', '16 %', '']
AISI 1025 Steel, cold drawn, high temperature, stress relieved, 32-50 mm (1.25-2 in) round | ['Sulfur, S', '<= 0.050 %', '<= 0.050 %', ''] | ['Tensile Strength, Ultimate', '380 MPa', '55100 psi', ''] | ['Tensile Strength, Yield', '310 MPa', '45000 psi', ''] | ['Elongation at Break', '16 %', '16 %', '']
AISI 1025 Steel, cold drawn, high temperature, stress relieved, 50-75 mm (2-3 in) round | ['Carbon, C', '0.22 - 0.28 %', '0.22 - 0.28 %', ''] | ['Tensile Strength, Ultimate', '345 MPa', '50000 psi', ''] | ['Tensile Strength, Yield', '275 MPa', '39900 psi', ''] | ['Elongation at Break', '15 %', '15 %', '']
AISI 1025 Steel, cold drawn, high temperature, stress relieved, 50-75 mm (2-3 in) round | ['Iron, Fe', '99.03 - 99.48 %', '99.03 - 99.48 %', 'As remainder'] | ['Tensile Strength, Ultimate', '345 MPa', '50000 psi', ''] | ['Tensile Strength, Yield', '275 MPa', '39900 psi', ''] | ['Elongation at Break', '15 %', '15 %', '']
AISI 1025 Steel, cold drawn, high temperature, stress relieved, 50-75 mm (2-3 in) round | ['Manganese, Mn', '0.30 - 0.60 %', '0.30 - 0.60 %', ''] | ['Tensile Strength, Ultimate', '345 MPa', '50000 psi', ''] | ['Tensile Strength, Yield', '275 MPa', '39900 psi', ''] | ['Elongation at Break', '15 %', '15 %', '']
AISI 1025 Steel, cold drawn, high temperature, stress relieved, 50-75 mm (2-3 in) round | ['Phosphorous, P', '<= 0.040 %', '<= 0.040 %', ''] | ['Tensile Strength, Ultimate', '345 MPa', '50000 psi', ''] | ['Tensile Strength, Yield', '275 MPa', '39900 psi', ''] | ['Elongation at Break', '15 %', '15 %', '']
AISI 1025 Steel, cold drawn, high temperature, stress relieved, 50-75 mm (2-3 in) round | ['Sulfur, S', '<= 0.050 %', '<= 0.050 %', ''] | ['Tensile Strength, Ultimate', '345 MPa', '50000 psi', ''] | ['Tensile Strength, Yield', '275 MPa', '39900 psi', ''] | ['Elongation at Break', '15 %', '15 %', '']
AISI 1026 Steel, cold drawn, 19-32 mm (0.75-1.25 in) round | ['Carbon, C', '0.22 - 0.28 %', '0.22 - 0.28 %', ''] | ['Tensile Strength, Ultimate', '490 MPa', '71100 psi', ''] | ['Tensile Strength, Yield', '415 MPa', '60200 psi', ''] | ['Elongation at Break', '15 %', '15 %', 'In 50 mm']
AISI 1026 Steel, cold drawn, 19-32 mm (0.75-1.25 in) round | ['Iron, Fe', '98.73 - 99.18 %', '98.73 - 99.18 %', 'As remainder'] | ['Tensile Strength, Ultimate', '490 MPa', '71100 psi', ''] | ['Tensile Strength, Yield', '415 MPa', '60200 psi', ''] | ['Elongation at Break', '15 %', '15 %', 'In 50 mm']
AISI 1026 Steel, cold drawn, 19-32 mm (0.75-1.25 in) round | ['Manganese, Mn', '0.60 - 0.90 %', '0.60 - 0.90 %', ''] | ['Tensile Strength, Ultimate', '490 MPa', '71100 psi', ''] | ['Tensile Strength, Yield', '415 MPa', '60200 psi', ''] | ['Elongation at Break', '15 %', '15 %', 'In 50 mm']
AISI 1026 Steel, cold drawn, 19-32 mm (0.75-1.25 in) round | ['Phosphorous, P', '<= 0.040 %', '<= 0.040 %', ''] | ['Tensile Strength, Ultimate', '490 MPa', '71100 psi', ''] | ['Tensile Strength, Yield', '415 MPa', '60200 psi', ''] | ['Elongation at Break', '15 %', '15 %', 'In 50 mm']
AISI 1026 Steel, cold drawn, 19-32 mm (0.75-1.25 in) round | ['Sulfur, S', '<= 0.050 %', '<= 0.050 %', ''] | ['Tensile Strength, Ultimate', '490 MPa', '71100 psi', ''] | ['Tensile Strength, Yield', '415 MPa', '60200 psi', ''] | ['Elongation at Break', '15 %', '15 %', 'In 50 mm']
AISI 1026 Steel, hot rolled, 19-32 mm (0.75-1.25 in) round | ['Carbon, C', '0.22 - 0.28 %', '0.22 - 0.28 %', ''] | ['Tensile Strength, Ultimate', '440 MPa', '63800 psi', ''] | ['Tensile Strength, Yield', '240 MPa', '34800 psi', ''] | ['Elongation at Break', '24 %', '24 %', '']
AISI 1026 Steel, hot rolled, 19-32 mm (0.75-1.25 in) round | ['Iron, Fe', '98.73 - 99.18 %', '98.73 - 99.18 %', 'As remainder'] | ['Tensile Strength, Ultimate', '440 MPa', '63800 psi', ''] | ['Tensile Strength, Yield', '240 MPa', '34800 psi', ''] | ['Elongation at Break', '24 %', '24 %', '']
AISI 1026 Steel, hot rolled, 19-32 mm (0.75-1.25 in) round | ['Manganese, Mn', '0.60 - 0.90 %', '0.60 - 0.90 %', ''] | ['Tensile Strength, Ultimate', '440 MPa', '63800 psi', ''] | ['Tensile Strength, Yield', '240 MPa', '34800 psi', ''] | ['Elongation at Break', '24 %', '24 %', '']
AISI 1026 Steel, hot rolled, 19-32 mm (0.75-1.25 in) round | ['Phosphorous, P', '<= 0.040 %', '<= 0.040 %', ''] | ['Tensile Strength, Ultimate', '440 MPa', '63800 psi', ''] | ['Tensile Strength, Yield', '240 MPa', '34800 psi', ''] | ['Elongation at Break', '24 %', '24 %', '']
AISI 1026 Steel, hot rolled, 19-32 mm (0.75-1.25 in) round | ['Sulfur, S', '<= 0.050 %', '<= 0.050 %', ''] | ['Tensile Strength, Ultimate', '440 MPa', '63800 psi', ''] | ['Tensile Strength, Yield', '240 MPa', '34800 psi', ''] | ['Elongation at Break', '24 %', '24 %', '']
AISI 1030 Steel, cold drawn, 19-32 mm (0.75-1.25 in) round | ['Carbon, C', '0.27 - 0.34 %', '0.27 - 0.34 %', ''] | ['Tensile Strength, Ultimate', '525 MPa', '76100 psi', ''] | ['Tensile Strength, Yield', '440 MPa', '63800 psi', ''] | ['Elongation at Break', '12 %', '12 %', 'In 50 mm']
AISI 1030 Steel, cold drawn, 19-32 mm (0.75-1.25 in) round | ['Iron, Fe', '98.67 - 99.13 %', '98.67 - 99.13 %', 'As remainder'] | ['Tensile Strength, Ultimate', '525 MPa', '76100 psi', ''] | ['Tensile Strength, Yield', '440 MPa', '63800 psi', ''] | ['Elongation at Break', '12 %', '12 %', 'In 50 mm']
AISI 1030 Steel, cold drawn, 19-32 mm (0.75-1.25 in) round | ['Manganese, Mn', '0.60 - 0.90 %', '0.60 - 0.90 %', ''] | ['Tensile Strength, Ultimate', '525 MPa', '76100 psi', ''] | ['Tensile Strength, Yield', '440 MPa', '63800 psi', ''] | ['Elongation at Break', '12 %', '12 %', 'In 50 mm']
AISI 1030 Steel, cold drawn, 19-32 mm (0.75-1.25 in) round | ['Phosphorous, P', '<= 0.040 %', '<= 0.040 %', ''] | ['Tensile Strength, Ultimate', '525 MPa', '76100 psi', ''] | ['Tensile Strength, Yield', '440 MPa', '63800 psi', ''] | ['Elongation at Break', '12 %', '12 %', 'In 50 mm']
AISI 1030 Steel, cold drawn, 19-32 mm (0.75-1.25 in) round | ['Sulfur, S', '<= 0.050 %', '<= 0.050 %', ''] | ['Tensile Strength, Ultimate', '525 MPa', '76100 psi', ''] | ['Tensile Strength, Yield', '440 MPa', '63800 psi', ''] | ['Elongation at Break', '12 %', '12 %', 'In 50 mm']
AISI 1030 Steel, as rolled | ['Carbon, C', '0.27 - 0.34 %', '0.27 - 0.34 %', ''] | ['Tensile Strength, Ultimate', '550 MPa', '79800 psi', ''] | ['Tensile Strength, Yield', '345 MPa', '50000 psi', ''] | ['Elongation at Break', '32 %', '32 %', 'In 50 mm']
AISI 1030 Steel, as rolled | ['Iron, Fe', '98.67 - 99.13 %', '98.67 - 99.13 %', 'As remainder'] | ['Tensile Strength, Ultimate', '550 MPa', '79800 psi', ''] | ['Tensile Strength, Yield', '345 MPa', '50000 psi', ''] | ['Elongation at Break', '32 %', '32 %', 'In 50 mm']
AISI 1030 Steel, as rolled | ['Manganese, Mn', '0.60 - 0.90 %', '0.60 - 0.90 %', ''] | ['Tensile Strength, Ultimate', '550 MPa', '79800 psi', ''] | ['Tensile Strength, Yield', '345 MPa', '50000 psi', ''] | ['Elongation at Break', '32 %', '32 %', 'In 50 mm']
AISI 1030 Steel, as rolled | ['Phosphorous, P', '<= 0.040 %', '<= 0.040 %', ''] | ['Tensile Strength, Ultimate', '550 MPa', '79800 psi', ''] | ['Tensile Strength, Yield', '345 MPa', '50000 psi', ''] | ['Elongation at Break', '32 %', '32 %', 'In 50 mm']
AISI 1030 Steel, as rolled | ['Sulfur, S', '<= 0.050 %', '<= 0.050 %', ''] | ['Tensile Strength, Ultimate', '550 MPa', '79800 psi', ''] | ['Tensile Strength, Yield', '345 MPa', '50000 psi', ''] | ['Elongation at Break', '32 %', '32 %', 'In 50 mm']
AISI 1030 Steel, normalized 925°C (1700°F) | ['Carbon, C', '0.27 - 0.34 %', '0.27 - 0.34 %', ''] | ['Tensile Strength, Ultimate', '525 MPa', '76100 psi', ''] | ['Tensile Strength, Yield', '345 MPa', '50000 psi', ''] | ['Elongation at Break', '32 %', '32 %', 'In 50 mm']
AISI 1030 Steel, normalized 925°C (1700°F) | ['Iron, Fe', '98.67 - 99.13 %', '98.67 - 99.13 %', 'As remainder'] | ['Tensile Strength, Ultimate', '525 MPa', '76100 psi', ''] | ['Tensile Strength, Yield', '345 MPa', '50000 psi', ''] | ['Elongation at Break', '32 %', '32 %', 'In 50 mm']
AISI 1030 Steel, normalized 925°C (1700°F) | ['Manganese, Mn', '0.60 - 0.90 %', '0.60 - 0.90 %', ''] | ['Tensile Strength, Ultimate', '525 MPa', '76100 psi', ''] | ['Tensile Strength, Yield', '345 MPa', '50000 psi', ''] | ['Elongation at Break', '32 %', '32 %', 'In 50 mm']
AISI 1030 Steel, normalized 925°C (1700°F) | ['Phosphorous, P', '<= 0.040 %', '<= 0.040 %', ''] | ['Tensile Strength, Ultimate', '525 MPa', '76100 psi', ''] | ['Tensile Strength, Yield', '345 MPa', '50000 psi', ''] | ['Elongation at Break', '32 %', '32 %', 'In 50 mm']
AISI 1030 Steel, normalized 925°C (1700°F) | ['Sulfur, S', '<= 0.050 %', '<= 0.050 %', ''] | ['Tensile Strength, Ultimate', '525 MPa', '76100 psi', ''] | ['Tensile Strength, Yield', '345 MPa', '50000 psi', ''] | ['Elongation at Break', '32 %', '32 %', 'In 50 mm']
AISI 1030 Steel, annealed at 845°C (1550°F) | ['Carbon, C', '0.27 - 0.34 %', '0.27 - 0.34 %', ''] | ['Tensile Strength, Ultimate', '460 MPa', '66700 psi', ''] | ['Tensile Strength, Yield', '345 MPa', '50000 psi', ''] | ['Elongation at Break', '31 %', '31 %', 'In 50 mm']
AISI 1030 Steel, annealed at 845°C (1550°F) | ['Iron, Fe', '98.67 - 99.13 %', '98.67 - 99.13 %', 'As remainder'] | ['Tensile Strength, Ultimate', '460 MPa', '66700 psi', ''] | ['Tensile Strength, Yield', '345 MPa', '50000 psi', ''] | ['Elongation at Break', '31 %', '31 %', 'In 50 mm']
AISI 1030 Steel, annealed at 845°C (1550°F) | ['Manganese, Mn', '0.60 - 0.90 %', '0.60 - 0.90 %', ''] | ['Tensile Strength, Ultimate', '460 MPa', '66700 psi', ''] | ['Tensile Strength, Yield', '345 MPa', '50000 psi', ''] | ['Elongation at Break', '31 %', '31 %', 'In 50 mm']
AISI 1030 Steel, annealed at 845°C (1550°F) | ['Phosphorous, P', '<= 0.040 %', '<= 0.040 %', ''] | ['Tensile Strength, Ultimate', '460 MPa', '66700 psi', ''] | ['Tensile Strength, Yield', '345 MPa', '50000 psi', ''] | ['Elongation at Break', '31 %', '31 %', 'In 50 mm']
AISI 1030 Steel, annealed at 845°C (1550°F) | ['Sulfur, S', '<= 0.050 %', '<= 0.050 %', ''] | ['Tensile Strength, Ultimate', '460 MPa', '66700 psi', ''] | ['Tensile Strength, Yield', '345 MPa', '50000 psi', ''] | ['Elongation at Break', '31 %', '31 %', 'In 50 mm']
AISI 1030 Steel, annealed at 845°C (1550°F), furnace cooled 11°C (20°F) per hour to 650°C (1200°F), air cooled, 25 mm (1 in.) round | ['Carbon, C', '0.27 - 0.34 %', '0.27 - 0.34 %', ''] | ['Tensile Strength, Ultimate', '460 MPa', '66700 psi', ''] | ['Tensile Strength, Yield', '345 MPa', '50000 psi', ''] | ['Elongation at Break', '31.2 %', '31.2 %', 'in 50 mm']
AISI 1030 Steel, annealed at 845°C (1550°F), furnace cooled 11°C (20°F) per hour to 650°C (1200°F), air cooled, 25 mm (1 in.) round | ['Iron, Fe', '98.67 - 99.13 %', '98.67 - 99.13 %', 'As remainder'] | ['Tensile Strength, Ultimate', '460 MPa', '66700 psi', ''] | ['Tensile Strength, Yield', '345 MPa', '50000 psi', ''] | ['Elongation at Break', '31.2 %', '31.2 %', 'in 50 mm']
AISI 1030 Steel, annealed at 845°C (1550°F), furnace cooled 11°C (20°F) per hour to 650°C (1200°F), air cooled, 25 mm (1 in.) round | ['Manganese, Mn', '0.60 - 0.90 %', '0.60 - 0.90 %', ''] | ['Tensile Strength, Ultimate', '460 MPa', '66700 psi', ''] | ['Tensile Strength, Yield', '345 MPa', '50000 psi', ''] | ['Elongation at Break', '31.2 %', '31.2 %', 'in 50 mm']
AISI 1030 Steel, annealed at 845°C (1550°F), furnace cooled 11°C (20°F) per hour to 650°C (1200°F), air cooled, 25 mm (1 in.) round | ['Phosphorous, P', '<= 0.040 %', '<= 0.040 %', ''] | ['Tensile Strength, Ultimate', '460 MPa', '66700 psi', ''] | ['Tensile Strength, Yield', '345 MPa', '50000 psi', ''] | ['Elongation at Break', '31.2 %', '31.2 %', 'in 50 mm']
AISI 1030 Steel, annealed at 845°C (1550°F), furnace cooled 11°C (20°F) per hour to 650°C (1200°F), air cooled, 25 mm (1 in.) round | ['Sulfur, S', '<= 0.050 %', '<= 0.050 %', ''] | ['Tensile Strength, Ultimate', '460 MPa', '66700 psi', ''] | ['Tensile Strength, Yield', '345 MPa', '50000 psi', ''] | ['Elongation at Break', '31.2 %', '31.2 %', 'in 50 mm']
AISI 1030 Steel, normalized at 925°C (1700°F), air cooled, 13 mm (0.5 in.) round | ['Carbon, C', '0.27 - 0.34 %', '0.27 - 0.34 %', ''] | ['Tensile Strength, Ultimate', '540 MPa', '78300 psi', ''] | ['Tensile Strength, Yield', '345 MPa', '50000 psi', ''] | ['Elongation at Break', '32.1 %', '32.1 %', 'in 50 mm']
AISI 1030 Steel, normalized at 925°C (1700°F), air cooled, 13 mm (0.5 in.) round | ['Iron, Fe', '98.67 - 99.13 %', '98.67 - 99.13 %', 'As remainder'] | ['Tensile Strength, Ultimate', '540 MPa', '78300 psi', ''] | ['Tensile Strength, Yield', '345 MPa', '50000 psi', ''] | ['Elongation at Break', '32.1 %', '32.1 %', 'in 50 mm']
AISI 1030 Steel, normalized at 925°C (1700°F), air cooled, 13 mm (0.5 in.) round | ['Manganese, Mn', '0.60 - 0.90 %', '0.60 - 0.90 %', ''] | ['Tensile Strength, Ultimate', '540 MPa', '78300 psi', ''] | ['Tensile Strength, Yield', '345 MPa', '50000 psi', ''] | ['Elongation at Break', '32.1 %', '32.1 %', 'in 50 mm']
AISI 1030 Steel, normalized at 925°C (1700°F), air cooled, 13 mm (0.5 in.) round | ['Phosphorous, P', '<= 0.040 %', '<= 0.040 %', ''] | ['Tensile Strength, Ultimate', '540 MPa', '78300 psi', ''] | ['Tensile Strength, Yield', '345 MPa', '50000 psi', ''] | ['Elongation at Break', '32.1 %', '32.1 %', 'in 50 mm']
AISI 1030 Steel, normalized at 925°C (1700°F), air cooled, 13 mm (0.5 in.) round | ['Sulfur, S', '<= 0.050 %', '<= 0.050 %', ''] | ['Tensile Strength, Ultimate', '540 MPa', '78300 psi', ''] | ['Tensile Strength, Yield', '345 MPa', '50000 psi', ''] | ['Elongation at Break', '32.1 %', '32.1 %', 'in 50 mm']
AISI 1030 Steel, normalized at 925°C (1700°F), air cooled, 25 mm (1 in.) round | ['Carbon, C', '0.27 - 0.34 %', '0.27 - 0.34 %', ''] | ['Tensile Strength, Ultimate', '525 MPa', '76100 psi', ''] | ['Tensile Strength, Yield', '345 MPa', '50000 psi', ''] | ['Elongation at Break', '32 %', '32 %', 'in 50 mm']
AISI 1030 Steel, normalized at 925°C (1700°F), air cooled, 25 mm (1 in.) round | ['Iron, Fe', '98.67 - 99.13 %', '98.67 - 99.13 %', 'As remainder'] | ['Tensile Strength, Ultimate', '525 MPa', '76100 psi', ''] | ['Tensile Strength, Yield', '345 MPa', '50000 psi', ''] | ['Elongation at Break', '32 %', '32 %', 'in 50 mm']
AISI 1030 Steel, normalized at 925°C (1700°F), air cooled, 25 mm (1 in.) round | ['Manganese, Mn', '0.60 - 0.90 %', '0.60 - 0.90 %', ''] | ['Tensile Strength, Ultimate', '525 MPa', '76100 psi', ''] | ['Tensile Strength, Yield', '345 MPa', '50000 psi', ''] | ['Elongation at Break', '32 %', '32 %', 'in 50 mm']
AISI 1030 Steel, normalized at 925°C (1700°F), air cooled, 25 mm (1 in.) round | ['Phosphorous, P', '<= 0.040 %', '<= 0.040 %', ''] | ['Tensile Strength, Ultimate', '525 MPa', '76100 psi', ''] | ['Tensile Strength, Yield', '345 MPa', '50000 psi', ''] | ['Elongation at Break', '32 %', '32 %', 'in 50 mm']
AISI 1030 Steel, normalized at 925°C (1700°F), air cooled, 25 mm (1 in.) round | ['Sulfur, S', '<= 0.050 %', '<= 0.050 %', ''] | ['Tensile Strength, Ultimate', '525 MPa', '76100 psi', ''] | ['Tensile Strength, Yield', '345 MPa', '50000 psi', ''] | ['Elongation at Break', '32 %', '32 %', 'in 50 mm']
AISI 1030 Steel, normalized at 925°C (1700°F), air cooled, 50 mm (2 in.) round | ['Carbon, C', '0.27 - 0.34 %', '0.27 - 0.34 %', ''] | ['Tensile Strength, Ultimate', '510 MPa', '74000 psi', ''] | ['Tensile Strength, Yield', '345 MPa', '50000 psi', ''] | ['Elongation at Break', '29.5 %', '29.5 %', 'in 50 mm']
AISI 1030 Steel, normalized at 925°C (1700°F), air cooled, 50 mm (2 in.) round | ['Iron, Fe', '98.67 - 99.13 %', '98.67 - 99.13 %', 'As remainder'] | ['Tensile Strength, Ultimate', '510 MPa', '74000 psi', ''] | ['Tensile Strength, Yield', '345 MPa', '50000 psi', ''] | ['Elongation at Break', '29.5 %', '29.5 %', 'in 50 mm']
AISI 1030 Steel, normalized at 925°C (1700°F), air cooled, 50 mm (2 in.) round | ['Manganese, Mn', '0.60 - 0.90 %', '0.60 - 0.90 %', ''] | ['Tensile Strength, Ultimate', '510 MPa', '74000 psi', ''] | ['Tensile Strength, Yield', '345 MPa', '50000 psi', ''] | ['Elongation at Break', '29.5 %', '29.5 %', 'in 50 mm']
AISI 1030 Steel, normalized at 925°C (1700°F), air cooled, 50 mm (2 in.) round | ['Phosphorous, P', '<= 0.040 %', '<= 0.040 %', ''] | ['Tensile Strength, Ultimate', '510 MPa', '74000 psi', ''] | ['Tensile Strength, Yield', '345 MPa', '50000 psi', ''] | ['Elongation at Break', '29.5 %', '29.5 %', 'in 50 mm']
AISI 1030 Steel, normalized at 925°C (1700°F), air cooled, 50 mm (2 in.) round | ['Sulfur, S', '<= 0.050 %', '<= 0.050 %', ''] | ['Tensile Strength, Ultimate', '510 MPa', '74000 psi', ''] | ['Tensile Strength, Yield', '345 MPa', '50000 psi', ''] | ['Elongation at Break', '29.5 %', '29.5 %', 'in 50 mm']
AISI 1030 Steel, normalized at 925°C (1700°F), air cooled, 100 mm (4 in.) round | ['Carbon, C', '0.27 - 0.34 %', '0.27 - 0.34 %', ''] | ['Tensile Strength, Ultimate', '495 MPa', '71800 psi', ''] | ['Tensile Strength, Yield', '325 MPa', '47100 psi', ''] | ['Elongation at Break', '29.7 %', '29.7 %', 'in 50 mm']
AISI 1030 Steel, normalized at 925°C (1700°F), air cooled, 100 mm (4 in.) round | ['Iron, Fe', '98.67 - 99.13 %', '98.67 - 99.13 %', 'As remainder'] | ['Tensile Strength, Ultimate', '495 MPa', '71800 psi', ''] | ['Tensile Strength, Yield', '325 MPa', '47100 psi', ''] | ['Elongation at Break', '29.7 %', '29.7 %', 'in 50 mm']
AISI 1030 Steel, normalized at 925°C (1700°F), air cooled, 100 mm (4 in.) round | ['Manganese, Mn', '0.60 - 0.90 %', '0.60 - 0.90 %', ''] | ['Tensile Strength, Ultimate', '495 MPa', '71800 psi', ''] | ['Tensile Strength, Yield', '325 MPa', '47100 psi', ''] | ['Elongation at Break', '29.7 %', '29.7 %', 'in 50 mm']
AISI 1030 Steel, normalized at 925°C (1700°F), air cooled, 100 mm (4 in.) round | ['Phosphorous, P', '<= 0.040 %', '<= 0.040 %', ''] | ['Tensile Strength, Ultimate', '495 MPa', '71800 psi', ''] | ['Tensile Strength, Yield', '325 MPa', '47100 psi', ''] | ['Elongation at Break', '29.7 %', '29.7 %', 'in 50 mm']
AISI 1030 Steel, normalized at 925°C (1700°F), air cooled, 100 mm (4 in.) round | ['Sulfur, S', '<= 0.050 %', '<= 0.050 %', ''] | ['Tensile Strength, Ultimate', '495 MPa', '71800 psi', ''] | ['Tensile Strength, Yield', '325 MPa', '47100 psi', ''] | ['Elongation at Break', '29.7 %', '29.7 %', 'in 50 mm']
AISI 1030 Steel, water quenched from 870°C (1600°F), 540°C (1000°F) temper, 13 mm (0.5 in.) round | ['Carbon, C', '0.27 - 0.34 %', '0.27 - 0.34 %', ''] | ['Tensile Strength, Ultimate', '635 MPa', '92100 psi', ''] | ['Tensile Strength, Yield', '515 MPa', '74700 psi', ''] | ['Elongation at Break', '28.2 %', '28.2 %', 'in 50 mm']
AISI 1030 Steel, water quenched from 870°C (1600°F), 540°C (1000°F) temper, 13 mm (0.5 in.) round | ['Iron, Fe', '98.67 - 99.13 %', '98.67 - 99.13 %', 'As remainder'] | ['Tensile Strength, Ultimate', '635 MPa', '92100 psi', ''] | ['Tensile Strength, Yield', '515 MPa', '74700 psi', ''] | ['Elongation at Break', '28.2 %', '28.2 %', 'in 50 mm']
AISI 1030 Steel, water quenched from 870°C (1600°F), 540°C (1000°F) temper, 13 mm (0.5 in.) round | ['Manganese, Mn', '0.60 - 0.90 %', '0.60 - 0.90 %', ''] | ['Tensile Strength, Ultimate', '635 MPa', '92100 psi', ''] | ['Tensile Strength, Yield', '515 MPa', '74700 psi', ''] | ['Elongation at Break', '28.2 %', '28.2 %', 'in 50 mm']
AISI 1030 Steel, water quenched from 870°C (1600°F), 540°C (1000°F) temper, 13 mm (0.5 in.) round | ['Phosphorous, P', '<= 0.040 %', '<= 0.040 %', ''] | ['Tensile Strength, Ultimate', '635 MPa', '92100 psi', ''] | ['Tensile Strength, Yield', '515 MPa', '74700 psi', ''] | ['Elongation at Break', '28.2 %', '28.2 %', 'in 50 mm']
AISI 1030 Steel, water quenched from 870°C (1600°F), 540°C (1000°F) temper, 13 mm (0.5 in.) round | ['Sulfur, S', '<= 0.050 %', '<= 0.050 %', ''] | ['Tensile Strength, Ultimate', '635 MPa', '92100 psi', ''] | ['Tensile Strength, Yield', '515 MPa', '74700 psi', ''] | ['Elongation at Break', '28.2 %', '28.2 %', 'in 50 mm']
AISI 1030 Steel, water quenched from 870°C (1600°F), 540°C (1000°F) temper, 25 mm (1 in.) round | ['Carbon, C', '0.27 - 0.34 %', '0.27 - 0.34 %', ''] | ['Tensile Strength, Ultimate', '605 MPa', '87700 psi', ''] | ['Tensile Strength, Yield', '470 MPa', '68200 psi', ''] | ['Elongation at Break', '28 %', '28 %', 'in 50 mm']
AISI 1030 Steel, water quenched from 870°C (1600°F), 540°C (1000°F) temper, 25 mm (1 in.) round | ['Iron, Fe', '98.67 - 99.13 %', '98.67 - 99.13 %', 'As remainder'] | ['Tensile Strength, Ultimate', '605 MPa', '87700 psi', ''] | ['Tensile Strength, Yield', '470 MPa', '68200 psi', ''] | ['Elongation at Break', '28 %', '28 %', 'in 50 mm']
AISI 1030 Steel, water quenched from 870°C (1600°F), 540°C (1000°F) temper, 25 mm (1 in.) round | ['Manganese, Mn', '0.60 - 0.90 %', '0.60 - 0.90 %', ''] | ['Tensile Strength, Ultimate', '605 MPa', '87700 psi', ''] | ['Tensile Strength, Yield', '470 MPa', '68200 psi', ''] | ['Elongation at Break', '28 %', '28 %', 'in 50 mm']
AISI 1030 Steel, water quenched from 870°C (1600°F), 540°C (1000°F) temper, 25 mm (1 in.) round | ['Phosphorous, P', '<= 0.040 %', '<= 0.040 %', ''] | ['Tensile Strength, Ultimate', '605 MPa', '87700 psi', ''] | ['Tensile Strength, Yield', '470 MPa', '68200 psi', ''] | ['Elongation at Break', '28 %', '28 %', 'in 50 mm']
AISI 1030 Steel, water quenched from 870°C (1600°F), 540°C (1000°F) temper, 25 mm (1 in.) round | ['Sulfur, S', '<= 0.050 %', '<= 0.050 %', ''] | ['Tensile Strength, Ultimate', '605 MPa', '87700 psi', ''] | ['Tensile Strength, Yield', '470 MPa', '68200 psi', ''] | ['Elongation at Break', '28 %', '28 %', 'in 50 mm']
AISI 1030 Steel, water quenched from 870°C (1600°F), 540°C (1000°F) temper, 50 mm (2 in.) round | ['Carbon, C', '0.27 - 0.34 %', '0.27 - 0.34 %', ''] | ['Tensile Strength, Ultimate', '595 MPa', '86300 psi', ''] | ['Tensile Strength, Yield', '440 MPa', '63800 psi', ''] | ['Elongation at Break', '28.2 %', '28.2 %', 'in 50 mm']
AISI 1030 Steel, water quenched from 870°C (1600°F), 540°C (1000°F) temper, 50 mm (2 in.) round | ['Iron, Fe', '98.67 - 99.13 %', '98.67 - 99.13 %', 'As remainder'] | ['Tensile Strength, Ultimate', '595 MPa', '86300 psi', ''] | ['Tensile Strength, Yield', '440 MPa', '63800 psi', ''] | ['Elongation at Break', '28.2 %', '28.2 %', 'in 50 mm']
AISI 1030 Steel, water quenched from 870°C (1600°F), 540°C (1000°F) temper, 50 mm (2 in.) round | ['Manganese, Mn', '0.60 - 0.90 %', '0.60 - 0.90 %', ''] | ['Tensile Strength, Ultimate', '595 MPa', '86300 psi', ''] | ['Tensile Strength, Yield', '440 MPa', '63800 psi', ''] | ['Elongation at Break', '28.2 %', '28.2 %', 'in 50 mm']
AISI 1030 Steel, water quenched from 870°C (1600°F), 540°C (1000°F) temper, 50 mm (2 in.) round | ['Phosphorous, P', '<= 0.040 %', '<= 0.040 %', ''] | ['Tensile Strength, Ultimate', '595 MPa', '86300 psi', ''] | ['Tensile Strength, Yield', '440 MPa', '63800 psi', ''] | ['Elongation at Break', '28.2 %', '28.2 %', 'in 50 mm']
AISI 1030 Steel, water quenched from 870°C (1600°F), 540°C (1000°F) temper, 50 mm (2 in.) round | ['Sulfur, S', '<= 0.050 %', '<= 0.050 %', ''] | ['Tensile Strength, Ultimate', '595 MPa', '86300 psi', ''] | ['Tensile Strength, Yield', '440 MPa', '63800 psi', ''] | ['Elongation at Break', '28.2 %', '28.2 %', 'in 50 mm']
AISI 1030 Steel, water quenched from 870°C (1600°F), 540°C (1000°F) temper, 100 mm (4 in.) round | ['Carbon, C', '0.27 - 0.34 %', '0.27 - 0.34 %', ''] | ['Tensile Strength, Ultimate', '560 MPa', '81200 psi', ''] | ['Tensile Strength, Yield', '380 MPa', '55100 psi', ''] | ['Elongation at Break', '32 %', '32 %', 'in 50 mm']
AISI 1030 Steel, water quenched from 870°C (1600°F), 540°C (1000°F) temper, 100 mm (4 in.) round | ['Iron, Fe', '98.67 - 99.13 %', '98.67 - 99.13 %', 'As remainder'] | ['Tensile Strength, Ultimate', '560 MPa', '81200 psi', ''] | ['Tensile Strength, Yield', '380 MPa', '55100 psi', ''] | ['Elongation at Break', '32 %', '32 %', 'in 50 mm']
AISI 1030 Steel, water quenched from 870°C (1600°F), 540°C (1000°F) temper, 100 mm (4 in.) round | ['Manganese, Mn', '0.60 - 0.90 %', '0.60 - 0.90 %', ''] | ['Tensile Strength, Ultimate', '560 MPa', '81200 psi', ''] | ['Tensile Strength, Yield', '380 MPa', '55100 psi', ''] | ['Elongation at Break', '32 %', '32 %', 'in 50 mm']
AISI 1030 Steel, water quenched from 870°C (1600°F), 540°C (1000°F) temper, 100 mm (4 in.) round | ['Phosphorous, P', '<= 0.040 %', '<= 0.040 %', ''] | ['Tensile Strength, Ultimate', '560 MPa', '81200 psi', ''] | ['Tensile Strength, Yield', '380 MPa', '55100 psi', ''] | ['Elongation at Break', '32 %', '32 %', 'in 50 mm']
AISI 1030 Steel, water quenched from 870°C (1600°F), 540°C (1000°F) temper, 100 mm (4 in.) round | ['Sulfur, S', '<= 0.050 %', '<= 0.050 %', ''] | ['Tensile Strength, Ultimate', '560 MPa', '81200 psi', ''] | ['Tensile Strength, Yield', '380 MPa', '55100 psi', ''] | ['Elongation at Break', '32 %', '32 %', 'in 50 mm']
AISI 1030 Steel, water quenched from 870°C (1600°F), 595°C (1100°F) temper, 13 mm (0.5 in.) round | ['Carbon, C', '0.27 - 0.34 %', '0.27 - 0.34 %', ''] | ['Tensile Strength, Ultimate', '605 MPa', '87700 psi', ''] | ['Tensile Strength, Yield', '440 MPa', '63800 psi', ''] | ['Elongation at Break', '28.9 %', '28.9 %', 'in 50 mm']
AISI 1030 Steel, water quenched from 870°C (1600°F), 595°C (1100°F) temper, 13 mm (0.5 in.) round | ['Iron, Fe', '98.67 - 99.13 %', '98.67 - 99.13 %', 'As remainder'] | ['Tensile Strength, Ultimate', '605 MPa', '87700 psi', ''] | ['Tensile Strength, Yield', '440 MPa', '63800 psi', ''] | ['Elongation at Break', '28.9 %', '28.9 %', 'in 50 mm']
AISI 1030 Steel, water quenched from 870°C (1600°F), 595°C (1100°F) temper, 13 mm (0.5 in.) round | ['Manganese, Mn', '0.60 - 0.90 %', '0.60 - 0.90 %', ''] | ['Tensile Strength, Ultimate', '605 MPa', '87700 psi', ''] | ['Tensile Strength, Yield', '440 MPa', '63800 psi', ''] | ['Elongation at Break', '28.9 %', '28.9 %', 'in 50 mm']
AISI 1030 Steel, water quenched from 870°C (1600°F), 595°C (1100°F) temper, 13 mm (0.5 in.) round | ['Phosphorous, P', '<= 0.040 %', '<= 0.040 %', ''] | ['Tensile Strength, Ultimate', '605 MPa', '87700 psi', ''] | ['Tensile Strength, Yield', '440 MPa', '63800 psi', ''] | ['Elongation at Break', '28.9 %', '28.9 %', 'in 50 mm']
AISI 1030 Steel, water quenched from 870°C (1600°F), 595°C (1100°F) temper, 13 mm (0.5 in.) round | ['Sulfur, S', '<= 0.050 %', '<= 0.050 %', ''] | ['Tensile Strength, Ultimate', '605 MPa', '87700 psi', ''] | ['Tensile Strength, Yield', '440 MPa', '63800 psi', ''] | ['Elongation at Break', '28.9 %', '28.9 %', 'in 50 mm']
AISI 1030 Steel, water quenched from 870°C (1600°F), 595°C (1100°F) temper, 25 mm (1 in.) round | ['Carbon, C', '0.27 - 0.34 %', '0.27 - 0.34 %', ''] | ['Tensile Strength, Ultimate', '585 MPa', '84800 psi', ''] | ['Tensile Strength, Yield', '435 MPa', '63100 psi', ''] | ['Elongation at Break', '29 %', '29 %', 'in 50 mm']
AISI 1030 Steel, water quenched from 870°C (1600°F), 595°C (1100°F) temper, 25 mm (1 in.) round | ['Iron, Fe', '98.67 - 99.13 %', '98.67 - 99.13 %', 'As remainder'] | ['Tensile Strength, Ultimate', '585 MPa', '84800 psi', ''] | ['Tensile Strength, Yield', '435 MPa', '63100 psi', ''] | ['Elongation at Break', '29 %', '29 %', 'in 50 mm']
AISI 1030 Steel, water quenched from 870°C (1600°F), 595°C (1100°F) temper, 25 mm (1 in.) round | ['Manganese, Mn', '0.60 - 0.90 %', '0.60 - 0.90 %', ''] | ['Tensile Strength, Ultimate', '585 MPa', '84800 psi', ''] | ['Tensile Strength, Yield', '435 MPa', '63100 psi', ''] | ['Elongation at Break', '29 %', '29 %', 'in 50 mm']
AISI 1030 Steel, water quenched from 870°C (1600°F), 595°C (1100°F) temper, 25 mm (1 in.) round | ['Phosphorous, P', '<= 0.040 %', '<= 0.040 %', ''] | ['Tensile Strength, Ultimate', '585 MPa', '84800 psi', ''] | ['Tensile Strength, Yield', '435 MPa', '63100 psi', ''] | ['Elongation at Break', '29 %', '29 %', 'in 50 mm']
AISI 1030 Steel, water quenched from 870°C (1600°F), 595°C (1100°F) temper, 25 mm (1 in.) round | ['Sulfur, S', '<= 0.050 %', '<= 0.050 %', ''] | ['Tensile Strength, Ultimate', '585 MPa', '84800 psi', ''] | ['Tensile Strength, Yield', '435 MPa', '63100 psi', ''] | ['Elongation at Break', '29 %', '29 %', 'in 50 mm']
AISI 1030 Steel, water quenched from 870°C (1600°F), 595°C (1100°F) temper, 50 mm (2 in.) round | ['Carbon, C', '0.27 - 0.34 %', '0.27 - 0.34 %', ''] | ['Tensile Strength, Ultimate', '580 MPa', '84100 psi', ''] | ['Tensile Strength, Yield', '395 MPa', '57300 psi', ''] | ['Elongation at Break', '29 %', '29 %', 'in 50 mm']
AISI 1030 Steel, water quenched from 870°C (1600°F), 595°C (1100°F) temper, 50 mm (2 in.) round | ['Iron, Fe', '98.67 - 99.13 %', '98.67 - 99.13 %', 'As remainder'] | ['Tensile Strength, Ultimate', '580 MPa', '84100 psi', ''] | ['Tensile Strength, Yield', '395 MPa', '57300 psi', ''] | ['Elongation at Break', '29 %', '29 %', 'in 50 mm']
AISI 1030 Steel, water quenched from 870°C (1600°F), 595°C (1100°F) temper, 50 mm (2 in.) round | ['Manganese, Mn', '0.60 - 0.90 %', '0.60 - 0.90 %', ''] | ['Tensile Strength, Ultimate', '580 MPa', '84100 psi', ''] | ['Tensile Strength, Yield', '395 MPa', '57300 psi', ''] | ['Elongation at Break', '29 %', '29 %', 'in 50 mm']
AISI 1030 Steel, water quenched from 870°C (1600°F), 595°C (1100°F) temper, 50 mm (2 in.) round | ['Phosphorous, P', '<= 0.040 %', '<= 0.040 %', ''] | ['Tensile Strength, Ultimate', '580 MPa', '84100 psi', ''] | ['Tensile Strength, Yield', '395 MPa', '57300 psi', ''] | ['Elongation at Break', '29 %', '29 %', 'in 50 mm']
AISI 1030 Steel, water quenched from 870°C (1600°F), 595°C (1100°F) temper, 50 mm (2 in.) round | ['Sulfur, S', '<= 0.050 %', '<= 0.050 %', ''] | ['Tensile Strength, Ultimate', '580 MPa', '84100 psi', ''] | ['Tensile Strength, Yield', '395 MPa', '57300 psi', ''] | ['Elongation at Break', '29 %', '29 %', 'in 50 mm']
AISI 1030 Steel, water quenched from 870°C (1600°F), 595°C (1100°F) temper, 100 mm (4 in.) round | ['Carbon, C', '0.27 - 0.34 %', '0.27 - 0.34 %', ''] | ['Tensile Strength, Ultimate', '550 MPa', '79800 psi', ''] | ['Tensile Strength, Yield', '370 MPa', '53700 psi', ''] | ['Elongation at Break', '32 %', '32 %', 'in 50 mm']
AISI 1030 Steel, water quenched from 870°C (1600°F), 595°C (1100°F) temper, 100 mm (4 in.) round | ['Iron, Fe', '98.67 - 99.13 %', '98.67 - 99.13 %', 'As remainder'] | ['Tensile Strength, Ultimate', '550 MPa', '79800 psi', ''] | ['Tensile Strength, Yield', '370 MPa', '53700 psi', ''] | ['Elongation at Break', '32 %', '32 %', 'in 50 mm']
AISI 1030 Steel, water quenched from 870°C (1600°F), 595°C (1100°F) temper, 100 mm (4 in.) round | ['Manganese, Mn', '0.60 - 0.90 %', '0.60 - 0.90 %', ''] | ['Tensile Strength, Ultimate', '550 MPa', '79800 psi', ''] | ['Tensile Strength, Yield', '370 MPa', '53700 psi', ''] | ['Elongation at Break', '32 %', '32 %', 'in 50 mm']
AISI 1030 Steel, water quenched from 870°C (1600°F), 595°C (1100°F) temper, 100 mm (4 in.) round | ['Phosphorous, P', '<= 0.040 %', '<= 0.040 %', ''] | ['Tensile Strength, Ultimate', '550 MPa', '79800 psi', ''] | ['Tensile Strength, Yield', '370 MPa', '53700 psi', ''] | ['Elongation at Break', '32 %', '32 %', 'in 50 mm']
AISI 1030 Steel, water quenched from 870°C (1600°F), 595°C (1100°F) temper, 100 mm (4 in.) round | ['Sulfur, S', '<= 0.050 %', '<= 0.050 %', ''] | ['Tensile Strength, Ultimate', '550 MPa', '79800 psi', ''] | ['Tensile Strength, Yield', '370 MPa', '53700 psi', ''] | ['Elongation at Break', '32 %', '32 %', 'in 50 mm']
AISI 1030 Steel, water quenched from 870°C (1600°F), 650°C (1200°F) temper, 13 mm (0.5 in.) round | ['Carbon, C', '0.27 - 0.34 %', '0.27 - 0.34 %', ''] | ['Tensile Strength, Ultimate', '595 MPa', '86300 psi', ''] | ['Tensile Strength, Yield', '425 MPa', '61600 psi', ''] | ['Elongation at Break', '29.9 %', '29.9 %', 'in 50 mm']
AISI 1030 Steel, water quenched from 870°C (1600°F), 650°C (1200°F) temper, 13 mm (0.5 in.) round | ['Iron, Fe', '98.67 - 99.13 %', '98.67 - 99.13 %', 'As remainder'] | ['Tensile Strength, Ultimate', '595 MPa', '86300 psi', ''] | ['Tensile Strength, Yield', '425 MPa', '61600 psi', ''] | ['Elongation at Break', '29.9 %', '29.9 %', 'in 50 mm']
AISI 1030 Steel, water quenched from 870°C (1600°F), 650°C (1200°F) temper, 13 mm (0.5 in.) round | ['Manganese, Mn', '0.60 - 0.90 %', '0.60 - 0.90 %', ''] | ['Tensile Strength, Ultimate', '595 MPa', '86300 psi', ''] | ['Tensile Strength, Yield', '425 MPa', '61600 psi', ''] | ['Elongation at Break', '29.9 %', '29.9 %', 'in 50 mm']
AISI 1030 Steel, water quenched from 870°C (1600°F), 650°C (1200°F) temper, 13 mm (0.5 in.) round | ['Phosphorous, P', '<= 0.040 %', '<= 0.040 %', ''] | ['Tensile Strength, Ultimate', '595 MPa', '86300 psi', ''] | ['Tensile Strength, Yield', '425 MPa', '61600 psi', ''] | ['Elongation at Break', '29.9 %', '29.9 %', 'in 50 mm']
AISI 1030 Steel, water quenched from 870°C (1600°F), 650°C (1200°F) temper, 13 mm (0.5 in.) round | ['Sulfur, S', '<= 0.050 %', '<= 0.050 %', ''] | ['Tensile Strength, Ultimate', '595 MPa', '86300 psi', ''] | ['Tensile Strength, Yield', '425 MPa', '61600 psi', ''] | ['Elongation at Break', '29.9 %', '29.9 %', 'in 50 mm']